## Sheet1
0 Clay MW | 1 initial BET | 2 d (001) | 3 initial Fe2O3 | 4 SiO2/Al2O3 | 5 Acid MW | 6 Acid Ka | 7 Acid Normal | 8 V acid/wt clay | 9 Temp | 10 Time | BET | BET diff % | Sample Code | Source
360.31 | 33.3 | 12.76 | 3.7 | 4.543307 | 36.46 | 1300000 | 2 | 6.666667 | 90 | 6 | 198.6 | 496.3964 | AC-000601 (1) | Kharazmi
360.31 | 33.3 | 12.76 | 3.7 | 4.543307 | 36.46 | 1300000 | 2 | 6.666667 | 90 | 6 | 152.1 | 356.7568 | AC-000604
360.31 | 33.3 | 12.76 | 3.7 | 4.543307 | 36.46 | 1300000 | 2 | 6.666667 | 90 | 6 | 151.1 | 353.7538 | AC-000606
360.31 | 33.3 | 12.76 | 3.7 | 4.543307 | 98.08 | 1000 | 12.94 | 6.666667 | 90 | 5 | 162.2 | 387.0871 | AC-000608
360.31 | 33.3 | 12.76 | 3.7 | 4.543307 | 98.08 | 1000 | 12.94 | 6.666667 | 90 | 5 | 174 | 422.5225 | AC-000609
360.31 | 33.3 | 12.76 | 3.7 | 4.543307 | 98.08 | 1000 | 6 | 6.666667 | 90 | 5 | 146.6 | 340.2402 | AC-000623(1)(Oven)
360.31 | 33.3 | 12.76 | 3.7 | 4.543307 | 98.08 | 1000 | 6 | 6.666667 | 90 | 5 | 134.3 | 303.3033 | AC-000623(1)(Furn)
360.31 | 33.3 | 12.76 | 3.7 | 4.543307 | 98.08 | 1000 | 6 | 6.666667 | 90 | 5 | 44.7 | 34.23423 | AC-000623(2)
360.31 | 33.3 | 12.76 | 3.7 | 4.543307 | 98.08 | 1000 | 2 | 6.666667 | 90 | 5 | 103.8 | 211.7117 | AC-000624
360.31 | 33.3 | 12.76 | 3.7 | 4.543307 | 98.08 | 1000 | 4 | 6.666667 | 90 | 5 | 119.5 | 258.8589 | AC-000628
360.31 | 33.3 | 12.76 | 3.7 | 4.543307 | 98.08 | 1000 | 2 | 6.666667 | 90 | 15 | 102 | 206.3063 | AC-000631
360.31 | 33.3 | 12.76 | 3.7 | 4.543307 | 98.08 | 1000 | 2 | 10 | 90 | 5 | 86 | 158.2583 | AC-000707
360.31 | 33.3 | 12.76 | 3.7 | 4.543307 | 98.08 | 1000 | 2 | 5 | 90 | 5 | 28.1 | -15.61562 | AC-000710
360.31 | 33.3 | 12.76 | 3.7 | 4.543307 | 98.08 | 1000 | 2 | 6.666667 | 90 | 5 | 88.6 | 166.0661 | AC-000711 (1)
360.31 | 33.3 | 12.76 | 3.7 | 4.543307 | 98.08 | 1000 | 2 | 6.666667 | 90 | 5 | 83.4 | 150.4505 | AC-000711 (2)
360.31 | 33.3 | 12.76 | 3.7 | 4.543307 | 98.08 | 1000 | 3 | 6.666667 | 90 | 5 | 85.7 | 157.3574 | AC-000718
360.31 | 33.3 | 12.76 | 3.7 | 4.543307 | 98.08 | 1000 | 2 | 6.666667 | 100 | 5 | 96.9 | 190.991 | AC-000720(1)
360.31 | 33.3 | 12.76 | 3.7 | 4.543307 | 98.08 | 1000 | 2 | 6.666667 | 100 | 5 | 115.6 | 247.1471 | AC-000720(2)
360.31 | 33.3 | 12.76 | 3.7 | 4.543307 | 98.08 | 1000 | 2 | 6.666667 | 90 | 5 | 84.5 | 153.7538 | AC-000721(1)
360.31 | 33.3 | 12.76 | 3.7 | 4.543307 | 98.08 | 1000 | 2 | 6.666667 | 90 | 5 | 102.9 | 209.009 | AC-000721(2)
360.31 | 33.3 | 12.76 | 3.7 | 4.543307 | 98.08 | 1000 | 2 | 6.666667 | 90 | 5 | 108.3 | 225.2252 | AC-000724(Oven)
360.31 | 33.3 | 12.76 | 3.7 | 4.543307 | 98.08 | 1000 | 2 | 6.666667 | 90 | 5 | 91.9 | 175.976 | AC-000724(AT)
360.31 | 33.3 | 12.76 | 3.7 | 4.543307 | 98.08 | 1000 | 2 | 6.666667 | 90 | 1 | 66.6 | 100 | AC-000725
360.31 | 33.3 | 12.76 | 3.7 | 4.543307 | 98.08 | 1000 | 2 | 6.666667 | 80 | 5 | 70 | 110.2102 | AC-000726(1)
360.31 | 33.3 | 12.76 | 3.7 | 4.543307 | 98.08 | 1000 | 2 | 6.666667 | 80 | 5 | 105.6 | 217.1171 | AC-000726(3)
360.31 | 33.3 | 12.76 | 3.7 | 4.543307 | 98.08 | 1000 | 6 | 6.666667 | 90 | 5 | 89.2 | 167.8679 | AC-000727(1)
360.31 | 33.3 | 12.76 | 3.7 | 4.543307 | 98.08 | 1000 | 6 | 6.666667 | 90 | 5 | 124.5 | 273.8739 | AC-000727(2)
360.31 | 33.3 | 12.76 | 3.7 | 4.543307 | 98.08 | 1000 | 2 | 6.666667 | 90 | 5 | 77.2 | 131.8318 | AC-000801(1)
360.31 | 33.3 | 12.76 | 3.7 | 4.543307 | 98.08 | 1000 | 2 | 6.666667 | 90 | 5 | 77.4 | 132.4324 | AC-000801(2)
360.31 | 33.3 | 12.76 | 3.7 | 4.543307 | 98.08 | 1000 | 2 | 6.666667 | 90 | 5 | 113 | 239.3393 | AC-000815(1)
360.31 | 33.3 | 12.76 | 3.7 | 4.543307 | 98.08 | 1000 | 2 | 6.666667 | 90 | 5 | 150.3 | 351.3514 | AC-000815(2)
360.31 | 33.3 | 12.76 | 3.7 | 4.543307 | 98.08 | 1000 | 2 | 6.666667 | 90 | 5 | 104.3 | 213.2132 | AC-000816
360.31 | 33.3 | 12.76 | 3.7 | 4.543307 | 98.08 | 1000 | 2 | 6.666667 | 90 | 5 | 112.4 | 237.5375 | AC-000817(1)
360.31 | 33.3 | 12.76 | 3.7 | 4.543307 | 98.08 | 1000 | 2 | 6.666667 | 90 | 5 | 127.9 | 284.0841 | AC-000817(2)
360.31 | 33.3 | 12.76 | 3.7 | 4.543307 | 98.08 | 1000 | 2 | 6.666667 | 95 | 5 | 84.3 | 153.1532 | AC-000908(1)
360.31 | 33.3 | 12.76 | 3.7 | 4.543307 | 98.08 | 1000 | 2 | 6.666667 | 95 | 5 | 118.8 | 256.7568 | AC-000908(2)
360.31 | 33.3 | 12.76 | 3.7 | 4.543307 | 98.08 | 1000 | 2 | 6.666667 | 95 | 5 | 100.6 | 202.1021 | AC-000908(3)
360.31 | 33.3 | 12.76 | 3.7 | 4.543307 | 98.08 | 1000 | 2 | 6.666667 | 95 | 5 | 109.1 | 227.6276 | AC-000908(4)
360.31 | 33.3 | 12.76 | 3.7 | 4.543307 | 98.08 | 1000 | 2 | 6.666667 | 95 | 5 | 109.7 | 229.4294 | AC-000908(5)
360.31 | 33.3 | 12.76 | 3.7 | 4.543307 | 98.08 | 1000 | 2 | 6.666667 | 95 | 5 | 112.7 | 238.4384 | AC-000910(1)
360.31 | 33.3 | 12.76 | 3.7 | 4.543307 | 98.08 | 1000 | 2 | 6.666667 | 95 | 5 | 132 | 296.3964 | AC-000910(2)
360.31 | 33.3 | 12.76 | 3.7 | 4.543307 | 98.08 | 1000 | 2 | 6.666667 | 95 | 5 | 137.4 | 312.6126 | AC-000910(3)
360.31 | 33.3 | 12.76 | 3.7 | 4.543307 | 98.08 | 1000 | 2 | 6.666667 | 95 | 5 | 129.7 | 289.4895 | AC-000915(1)
360.31 | 33.3 | 12.76 | 3.7 | 4.543307 | 98.08 | 1000 | 2 | 6.666667 | 95 | 5 | 151.4 | 354.6547 | AC-000915(11)
360.31 | 33.3 | 12.76 | 3.7 | 4.543307 | 98.08 | 1000 | 2 | 6.666667 | 95 | 5 | 123.4 | 270.5706 | AC-000915(2)
360.31 | 33.3 | 12.76 | 3.7 | 4.543307 | 98.08 | 1000 | 2 | 6.666667 | 95 | 5 | 144 | 332.4324 | AC-000915(22)
360.31 | 33.3 | 12.76 | 3.7 | 4.543307 | 98.08 | 1000 | 2 | 6.666667 | 95 | 5 | 122.4 | 267.5676 | AC-000915(3)
360.31 | 33.3 | 12.76 | 3.7 | 4.543307 | 98.08 | 1000 | 2 | 6.666667 | 95 | 5 | 158.3 | 375.3754 | AC-000915(33)
360.31 | 33.3 | 12.76 | 3.7 | 4.543307 | 98.08 | 1000 | 2 | 6.666667 | 95 | 5 | 115.6 | 247.1471 | AC-000915(4)
360.31 | 33.3 | 12.76 | 3.7 | 4.543307 | 98.08 | 1000 | 2 | 6.666667 | 95 | 5 | 152.6 | 358.2583 | AC-000915(44)
360.31 | 33.3 | 12.76 | 3.7 | 4.543307 | 98.08 | 1000 | 2 | 6.666667 | 95 | 5 | 74.1 | 122.5225 | AC-000922(1)
360.31 | 33.3 | 12.76 | 3.7 | 4.543307 | 98.08 | 1000 | 2 | 6.666667 | 95 | 5 | 133.9 | 302.1021 | AC-000922(2)
360.31 | 33.3 | 12.76 | 3.7 | 4.543307 | 98.08 | 1000 | 2 | 6.666667 | 95 | 5 | 154.8 | 364.8649 | AC-000927(A)
360.31 | 33.3 | 12.76 | 3.7 | 4.543307 | 98.08 | 1000 | 2 | 6.666667 | 95 | 5 | 110.9 | 233.033 | AC-000927(B1)
360.31 | 33.3 | 12.76 | 3.7 | 4.543307 | 98.08 | 1000 | 2 | 6.666667 | 95 | 5 | 110.8 | 232.7327 | AC-000927(B2)
360.31 | 33.3 | 12.76 | 3.7 | 4.543307 | 98.08 | 1000 | 2 | 6.666667 | 95 | 5 | 105.5 | 216.8168 | AC-000927(B3)
360.31 | 33.3 | 12.76 | 3.7 | 4.543307 | 98.08 | 1000 | 2 | 6.666667 | 95 | 5 | 86.5 | 159.7598 | AC-000928(1)
360.31 | 33.3 | 12.76 | 3.7 | 4.543307 | 98.08 | 1000 | 2 | 6.666667 | 95 | 5 | 144.2 | 333.033 | AC-000930
360.31 | 33.3 | 12.76 | 3.7 | 4.543307 | 98.08 | 1000 | 2 | 10 | 95 | 5 | 151.5 | 354.955 | AC-001004(1)
360.31 | 33.3 | 12.76 | 3.7 | 4.543307 | 98.08 | 1000 | 2 | 10 | 95 | 5 | 169 | 407.5075 | AC-001004(2)
360.31 | 33.3 | 12.76 | 3.7 | 4.543307 | 98.08 | 1000 | 2 | 6.666667 | 95 | 5 | 128.4 | 285.5856 | AC-001005(1)
360.31 | 33.3 | 12.76 | 3.7 | 4.543307 | 98.08 | 1000 | 2 | 6.666667 | 95 | 5 | 158.7 | 376.5766 | AC-001005(2)
360.31 | 33.3 | 12.76 | 3.7 | 4.543307 | 98.08 | 1000 | 2 | 5 | 95 | 5 | 121.1 | 263.6637 | AC-001006(1)
360.31 | 33.3 | 12.76 | 3.7 | 4.543307 | 98.08 | 1000 | 2 | 5 | 95 | 5 | 156.3 | 369.3694 | AC-001006(2)
360.31 | 33.3 | 12.76 | 3.7 | 4.543307 | 98.08 | 1000 | 2 | 4 | 95 | 5 | 104.8 | 214.7147 | AC-001007(1)
360.31 | 33.3 | 12.76 | 3.7 | 4.543307 | 98.08 | 1000 | 2 | 4 | 95 | 5 | 148.1 | 344.7447 | AC-001007(2)
360.31 | 33.3 | 12.76 | 3.7 | 4.543307 | 98.08 | 1000 | 2 | 6.666667 | 95 | 5 | 108 | 224.3243 | AC-001008(1)
360.31 | 33.3 | 12.76 | 3.7 | 4.543307 | 98.08 | 1000 | 2 | 6.666667 | 95 | 5 | 140.4 | 321.6216 | AC-001008(2)
360.31 | 33.3 | 12.76 | 3.7 | 4.543307 | 98.08 | 1000 | 2 | 6.666667 | 95 | 5 | 137.9 | 314.1141 | AC-001008(3)
360.31 | 33.3 | 12.76 | 3.7 | 4.543307 | 98.08 | 1000 | 2 | 6.666667 | 95 | 5 | 106.7 | 220.4204 | AC-001009(1)
360.31 | 33.3 | 12.76 | 3.7 | 4.543307 | 98.08 | 1000 | 2 | 6.666667 | 95 | 5 | 126 | 278.3784 | AC-001009(2)
360.31 | 33.3 | 12.76 | 3.7 | 4.543307 | 98.08 | 1000 | 2 | 10 | 95 | 5 | 157.6 | 373.2733 | AC-001105(1)
360.31 | 33.3 | 12.76 | 3.7 | 4.543307 | 98.08 | 1000 | 2 | 10 | 95 | 5 | 120.5 | 261.8619 | AC-001114(1)
360.31 | 33.3 | 12.76 | 3.7 | 4.543307 | 98.08 | 1000 | 2 | 10 | 95 | 5 | 156.4 | 369.6697 | AC-001116(1)
360.31 | 33.3 | 12.76 | 3.7 | 4.543307 | 36.46 | 1300000 | 1 | 6.666667 | 95 | 5 | 114 | 242.3423 | AC-001117(1)
360.31 | 33.3 | 12.76 | 3.7 | 4.543307 | 36.46 | 1300000 | 2 | 6.666667 | 95 | 5 | 171.4 | 414.7147 | AC-001118(1)
360.31 | 33.3 | 12.76 | 3.7 | 4.543307 | 36.46 | 1300000 | 1 | 10 | 95 | 5 | 142.6 | 328.2282 | AC-001119(1)
360.31 | 33.3 | 12.76 | 3.7 | 4.543307 | 36.46 | 1300000 | 2 | 10 | 95 | 5 | 170.5 | 412.012 | AC-001120(1)
360.31 | 33.3 | 12.76 | 3.7 | 4.543307 | 98.08 | 1000 | 2 | 20 | 95 | 5 | 197.3 | 492.4925 | AC-001126(1)
360.31 | 33.3 | 12.76 | 3.7 | 4.543307 | 98.08 | 1000 | 2 | 10 | 95 | 5 | 196.5 | 490.0901 | AC-001202
360.31 | 33.3 | 12.76 | 3.7 | 4.543307 | 98.08 | 1000 | 2 | 10 | 95 | 6 | 215.9 | 548.3483 | AC-001203
360.31 | 33.3 | 12.76 | 3.7 | 4.543307 | 36.46 | 1300000 | 2 | 10 | 95 | 6 | 162 | 386.4865 | AC-001208 (12)
360.31 | 33.3 | 12.76 | 3.7 | 4.543307 | 98.08 | 1000 | 2 | 20 | 95 | 6 | 197.2 | 492.1922 | AC-001210
360.31 | 33.3 | 12.76 | 3.7 | 4.543307 | 98.08 | 1000 | 2.2 | 20 | 95 | 6 | 195.9 | 488.2883 | AC-001212 (1)
360.31 | 33.3 | 12.76 | 3.7 | 4.543307 | 98.08 | 1000 | 2.4 | 20 | 95 | 6 | 215 | 545.6456 | AC-001214
360.31 | 33.3 | 12.76 | 3.7 | 4.543307 | 98.08 | 1000 | 2.6 | 20 | 95 | 6 | 195.8 | 487.988 | AC-001215
360.31 | 33.3 | 12.76 | 3.7 | 4.543307 | 98.08 | 1000 | 2.4 | 20 | 95 | 6 | 244.1 | 633.033 | AC-010120
360.31 | 33.3 | 12.76 | 3.7 | 4.543307 | 98.08 | 1000 | 2.4 | 20 | 95 | 6 | 259 | 677.7778 | AC-010121
360.31 | 33.3 | 12.76 | 3.7 | 4.543307 | 98.08 | 1000 | 2.4 | 20 | 95 | 6 | 270 | 710.8108 | AC-010123
360.31 | 33.3 | 12.76 | 3.7 | 4.543307 | 98.08 | 1000 | 2.4 | 20 | 95 | 6 | 263 | 689.7898 | AC-0101224
360.31 | 33.3 | 12.76 | 3.7 | 4.543307 | 98.08 | 1000 | 2.4 | 20 | 95 | 6 | 263 | 689.7898 | AC-010125 (1)
360.31 | 33.3 | 12.76 | 3.7 | 4.543307 | 98.08 | 1000 | 2.4 | 40 | 95 | 6 | 203 | 509.6096 | AC-010127
360.31 | 33.3 | 12.76 | 3.7 | 4.543307 | 98.08 | 1000 | 2 | 20 | 90 | 6 | 169 | 407.5075 | AC-010129
360.31 | 21 | 15.22 |  | 2.35 | 36.46 | 1300000 | 2 |  | 90 | 2 | 83 | 295.2381
360.31 | 21 | 15.22 |  | 2.35 | 36.46 | 1300000 | 2 |  | 90 | 3 | 88 | 319.0476
360.31 | 21 | 15.22 |  | 2.35 | 36.46 | 1300000 | 2 |  | 90 | 4 | 127 | 504.7619
360.31 | 21 | 15.22 |  | 2.35 | 36.46 | 1300000 | 2 |  | 90 | 6 | 134 | 538.0952
360.31 | 21 | 15.22 |  | 2.35 | 36.46 | 1300000 | 2 |  | 90 | 8 | 117 | 457.1429
360.31 | 21 | 15.22 |  | 2.35 | 36.46 | 1300000 | 2 |  | 90 | 8 | 119 | 466.6667
360.31 | 21 | 15.22 |  | 2.35 | 36.46 | 1300000 | 2 |  | 70 | 4 | 69.5 | 230.9524
360.31 | 21 | 15.22 |  | 2.35 | 36.46 | 1300000 | 2 |  | 80 | 4 | 90.7 | 331.9048
360.31 | 21 | 15.22 |  | 2.35 | 36.46 | 1300000 | 2 |  | 90 | 4 | 127 | 504.7619
360.31 | 21 | 15.22 |  | 2.35 | 36.46 | 1300000 | 2 |  | 95 | 4 | 122 | 480.9524
360.31 | 21 | 15.22 |  | 2.35 | 36.46 | 1300000 | 2 |  | 90 | 4 | 127 | 504.7619
360.31 | 21 | 15.22 |  | 2.35 | 36.46 | 1300000 | 3 |  | 90 | 4 | 100.47 | 378.4286
360.31 | 21 | 15.22 |  | 2.35 | 36.46 | 1300000 | 4 |  | 90 | 4 | 93 | 342.8571
360.31 | 21 | 15.22 |  | 2.35 | 36.46 | 1300000 | 4 |  | 90 | 4 | 98.55 | 369.2857
360.31 | 21 | 15.22 |  | 2.35 | 36.46 | 1300000 | 6 |  | 90 | 4 | 91.71 | 336.7143
360.31 | 21 | 15.22 |  | 2.35 | 36.46 | 1300000 | 2 |  | 90 | 4 | 113 | 438.0952
360.31 | 21 | 15.22 |  | 2.35 | 98.08 | 1000 | 3.68 |  | 90 | 4 | 134 | 538.0952
360.31 | 21 | 15.22 |  | 2.35 | 36.46 | 1300000 | 2 |  | 90 | 4 | 124 | 490.4762
360.31 | 33.3 | 12.76 | 3.7 | 4.543307 | 98.08 | 1000 | 3.68 |  | 90 | 4 | 114 | 242.3423
360.31 | 33.3 | 12.76 | 3.7 | 4.543307 | 98.08 | 1000 | 2 |  | 90 | 5 | 103.8231 | 211.7811
360.31 | 33.3 | 12.76 | 3.7 | 4.543307 | 98.08 | 1000 | 4 |  | 90 | 5 | 119.5626 | 259.0468
360.31 | 33.3 | 12.76 | 3.7 | 4.543307 | 98.08 | 1000 | 6 |  | 90 | 5 | 146.6205 | 340.3018
360.31 | 33.3 | 12.76 | 3.7 | 4.543307 | 98.08 | 1000 | 13 |  | 90 | 5 | 162.2481 | 387.2315
360.31 | 33.3 | 12.76 | 3.7 | 4.543307 | 98.08 | 1000 | 13 |  | 90 | 5 | 174.8376 | 425.0378
360.31 | 33.3 | 12.76 | 3.7 | 4.543307 | 98.08 | 1000 | 2 |  | 90 | 5 | 84.3 | 153.1532
360.31 | 33.3 | 12.76 | 3.7 | 4.543307 | 98.08 | 1000 | 2 |  | 90 | 5 | 102.0467 | 206.4465
360.31 | 33.3 | 12.76 | 3.7 | 4.543307 | 98.08 | 1000 | 2 |  | 90 | 5 | 86 | 158.2583
360.31 | 33.3 | 12.76 | 3.7 | 4.543307 | 98.08 | 1000 | 3 |  | 90 | 5 | 85.7 | 157.3574
360.31 | 33.3 | 12.76 | 3.7 | 4.543307 | 98.08 | 1000 | 2 |  | 90 | 5 | 96.9 | 190.991
360.31 | 33.3 | 12.76 | 3.7 | 4.543307 | 98.08 | 1000 | 2 |  | 90 | 5 | 84.3 | 153.1532
360.31 | 33.3 | 12.76 | 3.7 | 4.543307 | 98.08 | 1000 | 2 |  | 90 | 5 | 84.5 | 153.7538
360.31 | 33.3 | 12.76 | 3.7 | 4.543307 | 98.08 | 1000 | 2 |  | 90 | 5 | 113 | 239.3393
360.31 | 33.3 | 12.76 | 3.7 | 4.543307 | 98.08 | 1000 | 2 |  | 80 | 5 | 70 | 110.2102
360.31 | 33.3 | 12.76 | 3.7 | 4.543307 | 98.08 | 1000 | 2 |  | 90 | 1 | 66.6 | 100
360.31 | 33.3 | 12.76 | 3.7 | 4.543307 | 98.08 | 1000 | 6 |  | 90 | 5 | 89.2 | 167.8679
360.31 | 33.3 | 12.76 | 3.7 | 4.543307 | 98.08 | 1000 | 2 |  | 90 | 5 | 77.2 | 131.8318
360.31 | 33.3 | 12.76 | 3.7 | 4.543307 | 98.08 | 1000 | 2 |  | 90 | 5 | 77.4 | 132.4324
360.31 | 33.3 | 12.76 | 3.7 | 4.543307 | 98.08 | 1000 | 2 |  | 90 | 5 | 60.2 | 80.78078
360.31 | 33.3 | 12.76 | 3.7 | 4.543307 | 98.08 | 1000 | 2 |  | 90 | 5 | 104.3 | 213.2132
360.31 | 69 | 15.05 | 6.07 | 3.494744 | 98.08 | 1000 | 5.63 | 3.54 | 60 | 1.5 | 94.36 | 36.75362 |  | Optimised activation of bentonite for toluene adsorption
360.31 | 69 | 15.05 | 6.07 | 3.494744 | 98.08 | 1000 | 5.63 | 3.54 | 90 | 1.5 | 111.6 | 61.73913
360.31 | 69 | 15.05 | 6.07 | 3.494744 | 98.08 | 1000 | 5.63 | 3.54 | 60 | 6 | 81.04 | 17.44928
360.31 | 69 | 15.05 | 6.07 | 3.494744 | 98.08 | 1000 | 5.63 | 3.54 | 90 | 6 | 160.7 | 132.8986
360.31 | 69 | 15.05 | 6.07 | 3.494744 | 98.08 | 1000 | 5.63 | 3.54 | 60 | 1.5 | 90.95 | 31.81159
360.31 | 69 | 15.05 | 6.07 | 3.494744 | 98.08 | 1000 | 5.63 | 3.54 | 90 | 1.5 | 114.9 | 66.52174
360.31 | 69 | 15.05 | 6.07 | 3.494744 | 98.08 | 1000 | 5.63 | 3.54 | 60 | 6 | 100.4 | 45.50725
360.31 | 69 | 15.05 | 6.07 | 3.494744 | 98.08 | 1000 | 5.63 | 3.54 | 90 | 6 | 195.4 | 183.1884
360.31 | 69 | 15.05 | 6.07 | 3.494744 | 98.08 | 1000 | 18.76 | 2.76 | 60 | 1.5 | 106.4 | 54.2029
360.31 | 69 | 15.05 | 6.07 | 3.494744 | 98.08 | 1000 | 18.76 | 2.76 | 90 | 1.5 | 163.8 | 137.3913
360.31 | 69 | 15.05 | 6.07 | 3.494744 | 98.08 | 1000 | 18.76 | 2.76 | 60 | 6 | 123.9 | 79.56522
360.31 | 69 | 15.05 | 6.07 | 3.494744 | 98.08 | 1000 | 18.76 | 2.76 | 90 | 6 | 181.8 | 163.4783
360.31 | 69 | 15.05 | 6.07 | 3.494744 | 98.08 | 1000 | 18.76 | 2.76 | 60 | 1.5 | 100.3 | 45.36232
360.31 | 69 | 15.05 | 6.07 | 3.494744 | 98.08 | 1000 | 18.76 | 2.76 | 90 | 1.5 | 157 | 127.5362
360.31 | 69 | 15.05 | 6.07 | 3.494744 | 98.08 | 1000 | 18.76 | 2.76 | 60 | 6 | 146.3 | 112.029
360.31 | 69 | 15.05 | 6.07 | 3.494744 | 98.08 | 1000 | 18.76 | 2.76 | 90 | 6 | 184.4 | 167.2464
360.31 | 69 | 15.05 | 6.07 | 3.494744 | 98.08 | 1000 | 12.19 | 3.1 | 75 | 3.75 | 146.5 | 112.3188
360.31 | 69 | 15.05 | 6.07 | 3.494744 | 98.08 | 1000 | 12.19 | 3.1 | 53.8 | 3.75 | 116.8 | 69.27536
360.31 | 69 | 15.05 | 6.07 | 3.494744 | 98.08 | 1000 | 12.19 | 3.1 | 96.2 | 3.75 | 211.1 | 205.942
360.31 | 69 | 15.05 | 6.07 | 3.494744 | 98.08 | 1000 | 12.19 | 3.1 | 75 | 0.57 | 102.1 | 47.97101
360.31 | 69 | 15.05 | 6.07 | 3.494744 | 98.08 | 1000 | 12.19 | 3.1 | 75 | 6.93 | 161.3 | 133.7681
360.31 | 69 | 15.05 | 6.07 | 3.494744 | 98.08 | 1000 | 12.19 | 3.1 | 75 | 3.75 | 143.7 | 108.2609
360.31 | 69 | 15.05 | 6.07 | 3.494744 | 98.08 | 1000 | 12.19 | 3.1 | 75 | 3.75 | 142.9 | 107.1014
360.31 | 69 | 15.05 | 6.07 | 3.494744 | 98.08 | 1000 | 2.91 | 3.74 | 75 | 3.75 | 109.3 | 58.4058
360.31 | 69 | 15.05 | 6.07 | 3.494744 | 98.08 | 1000 | 21.5 | 2.65 | 75 | 3.75 | 149.8 | 117.1014
360.31 | 69 | 15.05 | 6.07 | 3.494744 | 98.08 | 1000 | 12.36 | 3.1 | 96.2 | 6.93 | 195 | 182.6087
360.31 | 34 | 11.86 | 3.75 | 2.838285 | 98.08 | 1000 | 4 | 5.83 | 80 | 2 | 129 | 279.4118 |  | Surface properties of pillared acid-activated bentonite as catalyst for selective production of linear alkylbenzene
360.31 | 34 | 11.86 | 3.75 | 2.838285 | 98.08 | 1000 | 8 | 5.83 | 80 | 2 | 127 | 273.5294
360.31 | 36.17 | 16.98 | 2.16 | 3.119403 | 98.08 | 1000 | 4 | 1 | 80 | 2 | 110 | 204.1194 |  | Removal of basic dye using raw and acid activated bentonite samples
360.31 | 36.17 | 16.98 | 2.16 | 3.119403 | 98.08 | 1000 | 4 | 2.5 | 80 | 2 | 175 | 383.8264
360.31 | 36.17 | 16.98 | 2.16 | 3.119403 | 98.08 | 1000 | 4 | 5 | 80 | 2 | 185 | 411.4736
360.31 | 36.17 | 16.98 | 2.16 | 3.119403 | 98.08 | 1000 | 4 | 8 | 80 | 2 | 190 | 425.2972
360.31 | 23 |  | 3.59 | 4.057348 | 36.46 | 1300000 | 2 | 20 | 80 | 2 | 95 | 313.0435 |  | TO EVALUATE AN ACID ACTIVATED BENTONITE FROM KHORASAN
360.31 | 23 |  | 3.59 | 4.057348 | 36.46 | 1300000 | 3 | 20 | 80 | 2 | 103 | 347.8261
360.31 | 23 |  | 3.59 | 4.057348 | 36.46 | 1300000 | 4 | 20 | 80 | 2 | 112 | 386.9565
360.31 | 23 |  | 3.59 | 4.057348 | 36.46 | 1300000 | 5 | 20 | 80 | 2 | 134 | 482.6087
360.31 | 23 |  | 3.59 | 4.057348 | 36.46 | 1300000 | 6 | 20 | 80 | 2 | 131 | 469.5652
360.31 | 23 |  | 3.59 | 4.057348 | 36.46 | 1300000 | 7 | 20 | 80 | 2 | 121 | 426.087
257.9 | 23 | 7.15 | 0 | 0.935967 | 60 | 1.8e-05 | 3 | 10 | 110 | 4 | 38 | 65.21739 |  | Preparationand CharacterizationofAcidsandAlkaliTreatedKaolinClay
257.9 | 23 | 7.15 | 0 | 0.935967 | 98 | 0.0071 | 12 | 10 | 110 | 4 | 42 | 82.6087
257.9 | 23 | 7.15 | 0 | 0.935967 | 36.46 | 1300000 | 5 | 10 | 110 | 4 | 78 | 239.1304
257.9 | 23 | 7.15 | 0 | 0.935967 | 63.01 | 24 | 6 | 10 | 110 | 4 | 86 | 273.913
257.9 | 23 | 7.15 | 0 | 0.935967 | 40 |  | 7 | 10 | 110 | 4 | 76 | 230.4348
360.31 | 31.3 | 15.49 | 1.63 | 4.92053 | 36.46 | 1300000 | 2 | 50 | 80 | 1 | 54.2 | 73.16294 |  | Characterisation of acid activated montmorillonite clay from Tuulant (Mongolia)
360.31 | 31.3 | 15.49 | 1.63 | 4.92053 | 36.46 | 1300000 | 2 | 50 | 80 | 2 | 67.7 | 116.2939
360.31 | 31.3 | 15.49 | 1.63 | 4.92053 | 36.46 | 1300000 | 2 | 50 | 80 | 6 | 89.1 | 184.6645
360.31 | 31.3 | 15.49 | 1.63 | 4.92053 | 36.46 | 1300000 | 2 | 50 | 80 | 12 | 93.9 | 200
360.31 | 19.66 | 12 | 3.12 | 3.820528 | 36.46 | 1300000 | 3.29 | 62.5 | 40 | 8 | 202.84 | 931.7396 |  | Design and preparation acid-activated montmorillonite sustained-release drug delivery system for dexibuprofen in vitro and in vivo evaluations
360.31 | 73 | 15.4 | 5.5 |  | 36.46 | 1300000 | 1.97 | 4 | 90 | 16 | 85 | 16.43836 |  | Simultaneous determination of cation exchange capacity and surface area of acid activated bentonite powders by methylene blue sorption
360.31 | 73 | 15.4 | 5.5 |  | 36.46 | 1300000 | 3.62 | 4 | 90 | 16 | 109 | 49.31507
360.31 | 73 | 15.4 | 5.5 |  | 36.46 | 1300000 | 5.26 | 4 | 90 | 16 | 145 | 98.63014
360.31 | 73 | 15.4 | 5.5 |  | 36.46 | 1300000 | 6.84 | 4 | 90 | 16 | 198 | 171.2329
360.31 | 73 | 15.4 | 5.5 |  | 36.46 | 1300000 | 8.23 | 4 | 90 | 16 | 218 | 198.6301
360.31 | 73 | 15.4 | 5.5 |  | 36.46 | 1300000 | 9.5 | 4 | 90 | 16 | 251 | 243.8356
360.31 | 73 | 15.4 | 5.5 |  | 36.46 | 1300000 | 10.66 | 4 | 90 | 16 | 261 | 257.5342
360.31 | 73 | 15.4 | 5.5 |  | 36.46 | 1300000 | 11.75 | 4 | 90 | 16 | 250 | 242.4658
360.31 | 73 | 15.4 | 5.5 |  | 36.46 | 1300000 | 12.77 | 4 | 90 | 16 | 272 | 272.6027
360.31 | 73 | 15.4 | 5.5 |  | 36.46 | 1300000 | 13.69 | 4 | 90 | 16 | 197 | 169.863
360.31 | 73 | 15.4 | 5.5 |  | 36.46 | 1300000 | 15.43 | 4 | 90 | 16 | 194 | 165.7534
360.31 | 73 | 15.4 | 5.5 |  | 36.46 | 1300000 | 16.95 | 4 | 90 | 16 | 178 | 143.8356
360.31 | 11 |  | 0 | 2.837694 | 63.01 | 24 | 2.24 | 100 | 80 | 8 | 180 | 1536.364 |  | Preparation of Acid-Activated Montmorillonite and Its Application
362.43 | 95 |  | 3.88 | 6.607843 | 98.08 | 1000 | 0.96 | 2.88 | 99 | 5.5 | 126 | 32.63158 |  | US5008226
362.43 | 95 |  | 3.88 | 6.607843 | 98.08 | 1000 | 2.81 | 2.7 | 99 | 5.5 | 169 | 77.89474
362.43 | 95 |  | 3.88 | 6.607843 | 98.08 | 1000 | 5.63 | 2.46 | 99 | 5.5 | 234 | 146.3158
362.43 | 95 |  | 3.88 | 6.607843 | 98.08 | 1000 | 8.44 | 2.3 | 99 | 5.5 | 199 | 109.4737
360.31 | 59 |  | 5.61 | 3.470899 | 98.08 | 1000 | 0.96 | 2.88 | 99 | 5.5 | 83 | 40.67797
360.31 | 59 |  | 5.61 | 3.470899 | 98.08 | 1000 | 3.28 | 2.7 | 99 | 5.5 | 252 | 327.1186
360.31 | 59 |  | 5.61 | 3.470899 | 98.08 | 1000 | 4.69 | 2.54 | 99 | 5.5 | 286 | 384.7458
360.31 | 59 |  | 5.61 | 3.470899 | 98.08 | 1000 | 5.63 | 2.46 | 99 | 5.5 | 297 | 403.3898
360.31 | 59 |  | 5.61 | 3.470899 | 98.08 | 1000 | 8.91 | 2.26 | 99 | 5.5 | 237 | 301.6949
246.19 | 167 | 14.7 |  |  | 98.08 | 1000 | 1.12 | 0.43 | 30 | 0.16 | 142 | -14.97006
246.19 | 167 | 14.7 |  |  | 98.08 | 1000 | 2.25 | 0.43 | 30 | 0.16 | 125 | -25.1497
360.31 | 42 | 15 | 0.78 | 5.005556 | 98.08 | 1000 | 3.75 | 20 | 97 |  | 80 | 90.47619 |  | The Effect of Acid Activation on Some Physicochemical Properties of a Bentonite
360.31 | 42 | 15 | 0.78 | 5.005556 | 98.08 | 1000 | 7.5 | 20 | 97 |  | 93 | 121.4286
360.31 | 42 | 15 | 0.78 | 5.005556 | 98.08 | 1000 | 11.25 | 20 | 97 |  | 122 | 190.4762
360.31 | 42 | 15 | 0.78 | 5.005556 | 98.08 | 1000 | 15 | 20 | 97 |  | 132 | 214.2857
360.31 | 42 | 15 | 0.78 | 5.005556 | 98.08 | 1000 | 18.76 | 20 | 97 |  | 100 | 138.0952
360.31 | 42 | 15 | 0.78 | 5.005556 | 98.08 | 1000 | 22.5 | 20 | 97 |  | 90 | 114.2857
360.31 | 42 | 15 | 0.78 | 5.005556 | 98.08 | 1000 | 26.26 | 20 | 97 |  | 70 | 66.66667
360.31 | 30 | 14.9 | 5.74 | 3.687879 | 98.08 | 1000 | 35.64 | 0.05050505 | 97 | 6 | 123 | 310 |  | The effect of sulphuric acid activation on the crystallinity , surface area, porosity, surface acidity, and bleaching power of a bentonite
360.31 | 30 | 14.9 | 5.74 | 3.687879 | 98.08 | 1000 | 35.64 | 0.1010101 | 97 | 6 | 160 | 433.3333
360.31 | 30 | 14.9 | 5.74 | 3.687879 | 98.08 | 1000 | 35.64 | 0.1262626 | 97 | 6 | 210 | 600
360.31 | 30 | 14.9 | 5.74 | 3.687879 | 98.08 | 1000 | 35.64 | 0.1515152 | 97 | 6 | 240 | 700
360.31 | 30 | 14.9 | 5.74 | 3.687879 | 98.08 | 1000 | 35.64 | 0.1767677 | 97 | 6 | 250 | 733.3333
360.31 | 30 | 14.9 | 5.74 | 3.687879 | 98.08 | 1000 | 35.64 | 0.2020202 | 97 | 6 | 275 | 816.6667
360.31 | 30 | 14.9 | 5.74 | 3.687879 | 98.08 | 1000 | 35.64 | 0.2272727 | 97 | 6 | 275 | 816.6667
360.31 | 30 | 14.9 | 5.74 | 3.687879 | 98.08 | 1000 | 35.64 | 0.2525253 | 97 | 6 | 260 | 766.6667
360.31 | 30 | 14.9 | 5.74 | 3.687879 | 98.08 | 1000 | 35.64 | 0.3030303 | 97 | 6 | 230 | 666.6667
360.31 | 30 | 14.9 | 5.74 | 3.687879 | 98.08 | 1000 | 35.64 | 0.3535354 | 97 | 6 | 225 | 650
360.31 | 75 | 12.83 | 13.65 | 3.315136 | 98.08 | 1000 | 35.64 |  | 90 | 16 | 273 | 264 |  | Acid Activated Indian Bentonite, an Efficient Catalyst for Esterification of Carboxylic Acids
360.31 | 31.8 | 15.21 | 0.83 | 5.695542 | 98.08 | 1000 | 0.26 | 6.25 | 80 |  | 109.2 | 243.3962 |  | Preparation and characterization of nano porous bentonite for regeneration of semi-treated waste engine oil Applied aspects for enhanced recovery
360.31 | 31.8 | 15.21 |  |  | 63.01 | 24 | 0.06 | 6.25 | 80 |  | 89.3 | 180.8176
360.31 | 93 | 12.21 | 0.77 | 4.597715 | 98.08 | 1000 | 1 | 5 | 80 | 2 | 98 | 5.376344 |  | Cottonseed oil bleaching by acid-activated montmorillonite
360.31 | 93 | 12.21 | 0.77 | 4.597715 | 98.08 | 1000 | 4 | 5 | 80 | 2 | 107 | 15.05376
360.31 | 93 | 12.21 | 0.77 | 4.597715 | 98.08 | 1000 | 8 | 5 | 80 | 2 | 103 | 10.75269
360.31 | 243 | 17.5 | 0 | 2.347826 | 98 | 0.0071 | 3 | 100 | 100 | 3 | 255 | 4.938272 |  | Performance of phosphoric acid activated montmorillonite as buffer materials for radioactive waste repository
360.31 | 243 | 17.5 | 0 | 2.347826 | 98 | 0.0071 | 3 | 100 | 100 | 12 | 350 | 44.03292
360.31 | 243 | 17.5 | 0 | 2.347826 | 98 | 0.0071 | 3 | 100 | 100 | 24 | 300 | 23.45679
360.31 | 243 | 17.5 | 0 | 2.347826 | 98 | 0.0071 | 9 | 100 | 100 | 3 | 230 | -5.349794
360.31 | 243 | 17.5 | 0 | 2.347826 | 98 | 0.0071 | 9 | 100 | 100 | 12 | 390 | 60.49383
360.31 | 243 | 17.5 | 0 | 2.347826 | 98 | 0.0071 | 9 | 100 | 100 | 24 | 255 | 4.938272
360.31 | 243 | 17.5 | 0 | 2.347826 | 98 | 0.0071 | 15 | 100 | 100 | 3 | 250 | 2.880658
360.31 | 243 | 17.5 | 0 | 2.347826 | 98 | 0.0071 | 15 | 100 | 100 | 12 | 370 | 52.26337
360.31 | 243 | 17.5 | 0 | 2.347826 | 98 | 0.0071 | 15 | 100 | 100 | 24 | 260 | 6.995885
360.31 | 100 |  | 4.51 | 2.663335 | 98.08 | 1000 | 3.75 |  |  |  | 200 | 100 |  | Mechanism of palm oil bleaching by montmorillonite clay activated at various acid concentrations
360.31 | 100 |  | 4.51 | 2.663335 | 98.08 | 1000 | 7.5 |  |  |  | 190 | 90
360.31 | 100 |  | 4.51 | 2.663335 | 98.08 | 1000 | 11.25 |  |  |  | 150 | 50
360.31 | 100 |  | 4.51 | 2.663335 | 98.08 | 1000 | 15 |  |  |  | 45 | -55
360.31 | 50.03 | 15.56 | 1 | 3.924294 | 98 | 0.0071 | 1.5 | 4 | 100 | 1 | 79.44 | 58.78473 |  | Acid-activated montmorillonites as heterogeneous catalysts for the esterification of lauric acid acid with methanol
360.31 | 50.03 | 15.56 | 1 | 3.924294 | 98 | 0.0071 | 1.5 | 4 | 100 | 2 | 79.87 | 59.64421
360.31 | 50.03 | 15.56 | 1 | 3.924294 | 98 | 0.0071 | 1.5 | 4 | 100 | 3 | 89.36 | 78.61283
360.31 | 50.03 | 15.56 | 1 | 3.924294 | 98 | 0.0071 | 1.5 | 4 | 100 | 4 | 80.38 | 60.6636
360.31 | 50.03 | 15.56 | 1 | 3.924294 | 98 | 0.0071 | 3 | 4 | 100 | 1 | 82.9 | 65.70058
360.31 | 50.03 | 15.56 | 1 | 3.924294 | 98 | 0.0071 | 3 | 4 | 100 | 2 | 71.02 | 41.95483
360.31 | 50.03 | 15.56 | 1 | 3.924294 | 98 | 0.0071 | 3 | 4 | 100 | 3 | 91.15 | 82.19069
360.31 | 50.03 | 15.56 | 1 | 3.924294 | 98 | 0.0071 | 3 | 4 | 100 | 4 | 95.4 | 90.68559
360.31 | 50.03 | 15.56 | 1 | 3.924294 | 98 | 0.0071 | 6 | 4 | 100 | 1 | 101.4 | 102.6784
360.31 | 50.03 | 15.56 | 1 | 3.924294 | 98 | 0.0071 | 6 | 4 | 100 | 2 | 122.8 | 145.4527
360.31 | 50.03 | 15.56 | 1 | 3.924294 | 98 | 0.0071 | 6 | 4 | 100 | 3 | 140.5 | 180.8315
360.31 | 50.03 | 15.56 | 1 | 3.924294 | 98 | 0.0071 | 6 | 4 | 100 | 4 | 112.4 | 124.6652
360.31 | 50.03 | 15.56 | 1 | 3.924294 | 98 | 0.0071 | 12 | 4 | 100 | 1 | 117.2 | 134.2594
360.31 | 50.03 | 15.56 | 1 | 3.924294 | 98 | 0.0071 | 12 | 4 | 100 | 2 | 152.1 | 204.0176
360.31 | 50.03 | 15.56 | 1 | 3.924294 | 98 | 0.0071 | 12 | 4 | 100 | 3 | 182 | 263.7817
360.31 | 50.03 | 15.56 | 1 | 3.924294 | 98 | 0.0071 | 12 | 4 | 100 | 4 | 174.2 | 248.1911
360.31 | 9 |  | 2.26 | 2.622727 | 98.08 | 1000 | 1.87 | 4 | 93 | 8 | 71 | 688.8889 |  | Acid activation of some bentonite clays
360.31 | 9 |  | 2.26 | 2.622727 | 98.08 | 1000 | 1.87 | 4 | 93 | 16 | 117 | 1200
360.31 | 9 |  | 2.26 | 2.622727 | 98.08 | 1000 | 3.75 | 8 | 93 | 4 | 146 | 1522.222
360.31 | 9 |  | 2.26 | 2.622727 | 98.08 | 1000 | 3.75 | 8 | 93 | 8 | 236 | 2522.222
360.31 | 9 |  | 2.26 | 2.622727 | 98.08 | 1000 | 3.75 | 8 | 93 | 16 | 236 | 2522.222
360.31 | 9 |  | 2.26 | 2.622727 | 98.08 | 1000 | 5.63 | 10 | 93 | 8 | 282 | 3033.333
360.31 | 9 |  | 2.26 | 2.622727 | 98.08 | 1000 | 7.5 | 12 | 93 | 8 | 279 | 3000
360.31 | 9 |  | 2.26 | 2.622727 | 98.08 | 1000 | 3.75 | 8 | 93 | 8 | 348 | 3766.667
360.31 | 8.2 |  | 6.65 | 3.26178 | 98.08 | 1000 | 3.75 | 8 | 93 | 4 | 155 | 1790.244
360.31 | 8.2 |  | 6.65 | 3.26178 | 98.08 | 1000 | 3.75 | 8 | 93 | 8 | 179 | 2082.927
360.31 | 8.2 |  | 6.65 | 3.26178 | 98.08 | 1000 | 3.75 | 8 | 93 | 16 | 229 | 2692.683
360.31 | 8.2 |  | 6.65 | 3.26178 | 98.08 | 1000 | 5.63 | 10 | 93 | 8 | 250 | 2948.78
360.31 | 8.2 |  | 6.65 | 3.26178 | 98.08 | 1000 | 5.63 | 10 | 93 | 10 | 253 | 2985.366
360.31 | 8.2 |  | 6.65 | 3.26178 | 98.08 | 1000 | 5.63 | 10 | 93 | 16 | 250 | 2948.78
360.31 | 22 |  | 4.52 | 3.15544 | 98.08 | 1000 | 3.75 | 8 | 93 | 12 | 180 | 718.1818
360.31 | 28 |  |  |  | 98.08 | 1000 | 5.63 | 10 | 93 | 8 | 188 | 571.4286
360.31 | 66 |  | 4.82 | 4.409396 | 98.08 | 1000 | 3.75 | 8 | 93 | 4 | 133 | 101.5152
360.31 | 66 |  | 4.82 | 4.409396 | 98.08 | 1000 | 5.63 | 10 | 93 | 4 | 163 | 146.9697
360.31 | 66 |  | 4.82 | 4.409396 | 98.08 | 1000 | 7.5 | 12 | 93 | 4 | 183 | 177.2727
360.31 | 81 |  |  |  | 98.08 | 1000 | 5.63 | 10 | 93 | 4 | 144 | 77.77778
360.31 | 81 |  |  |  | 98.08 | 1000 | 7.5 | 12 | 93 | 4 | 178 | 119.7531
360.31 | 50 |  |  |  | 98.08 | 1000 | 7.5 | 12 | 93 | 4 | 105 | 110
360.31 | 75 |  |  |  | 98.08 | 1000 | 3.75 | 8 | 93 | 8 | 161 | 114.6667
360.31 | 34 | 11.86 | 3.75 | 2.838285 | 98.08 | 1000 | 4 | 5 | 80 | 2 | 129 | 279.4118 |  | Acid activation effect on the catalytic performance of Al-pillared
360.31 | 34 | 11.86 | 3.75 | 2.838285 | 98.08 | 1000 | 6 | 5 | 80 | 2 | 127 | 273.5294
360.31 | 25 |  | 0.46 | 1.156316 | 98.08 | 1000 | 12 | 18 | 90 | 4 | 465 | 1760 |  | Magnetic modification of acid-activated kaolin Synthesis, characterization, and adsorptive properties
360.31 | 80 | 15.4 |  |  | 98.08 | 1000 | 18.76 | 20 | 90 | 12 | 98 | 22.5 |  | Reaction of acid activated montmorillonites with hexadecyl trimethylammonium bromide solution
360.31 | 80 | 15.4 |  |  | 98.08 | 1000 | 9.38 | 20 | 90 | 12 | 150 | 87.5
360.31 | 80 | 15.4 |  |  | 98.08 | 1000 | 6 | 20 | 90 | 12 | 164 | 105
360.31 | 80 | 15.4 |  |  | 98.08 | 1000 | 4.69 | 20 | 90 | 12 | 176 | 120
360.31 | 80 | 15.4 |  |  | 98.08 | 1000 | 3.75 | 20 | 90 | 12 | 183 | 128.75
360.31 | 167 |  |  |  | 98.08 | 1000 | 1.5 | 0.4285714 | 30 | 0.16 | 142 | -14.97006 |  | US5869415
360.31 | 167 |  |  |  | 98.08 | 1000 | 2.63 | 0.4285714 | 30 | 0.16 | 125 | -25.1497
360.31 | 33.28 |  | 1.1 | 6.947368 | 63.01 | 24 | 0.3 |  | 70 | 2 | 75.3 | 126.262 |  | DEVELOPING AN EFFICIENT CATALYST BASED ON THERMAL AND ACID-TREATED CLAY FOR THE REMOVAL OF TRACE OLEFINS FROM AROMATIC COMPOUNDS
360.31 | 52.77 |  | 4.08 | 3.983513 | 98.08 | 1000 | 2 | 10 | 100 | 4 | 129.22 | 144.874 |  | Structural Property Improvements of Bentonite with Sulfuric Acid Activation
360.31 | 52.77 |  | 4.08 | 3.983513 | 98.08 | 1000 | 4 | 10 | 100 | 4 | 131.15 | 148.5314
360.31 | 52.77 |  | 4.08 | 3.983513 | 98.08 | 1000 | 6 | 10 | 100 | 4 | 130.03 | 146.4089
360.31 | 38.03 | 15.94 | 27.12 | 1.828588 | 98.08 | 1000 | 1 | 5 | 80 | 2 | 138.36 | 263.818 |  | Evolution of Porosity and Surface Acidity in M
360.31 | 38.03 | 15.94 | 27.12 | 1.828588 | 98.08 | 1000 | 2 | 5 | 80 | 2 | 189.84 | 399.1849
360.31 | 38.03 | 15.94 | 27.12 | 1.828588 | 98.08 | 1000 | 3 | 5 | 80 | 2 | 326.27 | 757.928
360.31 | 38.03 | 15.94 | 27.12 | 1.828588 | 98.08 | 1000 | 4 | 5 | 80 | 2 | 347.74 | 814.3834
360.31 | 38.03 | 15.94 | 27.12 | 1.828588 | 98.08 | 1000 | 5 | 5 | 80 | 2 | 370.41 | 873.9942
360.31 | 38.03 | 15.94 | 27.12 | 1.828588 | 98.08 | 1000 | 6 | 5 | 80 | 2 | 370.36 | 873.8627
360.31 | 38.03 | 15.94 | 27.12 | 1.828588 | 98.08 | 1000 | 7 | 5 | 80 | 2 | 297.49 | 682.2509
360.31 | 38.03 | 15.94 | 27.12 | 1.828588 | 98.08 | 1000 | 8 | 5 | 80 | 2 | 377.1 | 891.5856
360.31 | 15 | 12.61 | 0.9549136 | 4.462687 | 98.08 | 1000 | 10 | 50 | 90 | 1 | 138 | 820 |  | Solid acidity of 2:1 type clay minerals activated by selective leaching
360.31 | 15 | 12.61 | 0.9549136 | 4.462687 | 98.08 | 1000 | 10 | 50 | 90 | 2 | 145 | 866.6667
360.31 | 15 | 12.61 | 0.9549136 | 4.462687 | 98.08 | 1000 | 10 | 50 | 90 | 6 | 170 | 1033.333
360.31 | 15 | 12.61 | 0.9549136 | 4.462687 | 98.08 | 1000 | 10 | 50 | 90 | 10 | 136 | 806.6667
360.31 | 198 | 11.77 | 0 | 16.00683 | 98.08 | 1000 | 0.2 | 50 | 70 | 0.5 | 327 | 65.15152
360.31 | 198 | 11.77 | 0 | 16.00683 | 98.08 | 1000 | 0.3 | 50 | 70 | 0.5 | 486 | 145.4545
360.31 | 198 | 11.77 | 0 | 16.00683 | 98.08 | 1000 | 0.4 | 50 | 70 | 0.5 | 440 | 122.2222
360.31 | 198 | 11.77 | 0 | 16.00683 | 98.08 | 1000 | 0.6 | 50 | 70 | 0.5 | 561 | 183.3333
360.31 | 198 | 11.77 | 0 | 16.00683 | 98.08 | 1000 | 1 | 50 | 70 | 0.5 | 456 | 130.303
360.31 | 198 | 11.77 | 0 | 16.00683 | 98.08 | 1000 | 2 | 50 | 70 | 0.5 | 512 | 158.5859
360.31 | 1 | 11.62 | 3.073805 | 6.830189 | 98.08 | 1000 | 2 | 50 | 70 | 0.5 | 80 | 7900
360.31 | 1 | 11.62 | 3.073805 | 6.830189 | 98.08 | 1000 | 2 | 50 | 70 | 1 | 265 | 26400
360.31 | 1 | 11.62 | 3.073805 | 6.830189 | 98.08 | 1000 | 2 | 50 | 70 | 2 | 470 | 46900
360.31 | 1 | 11.62 | 3.073805 | 6.830189 | 98.08 | 1000 | 2 | 50 | 70 | 5 | 647 | 64600
360.31 | 2 | 9.6 | 2.359865 | 5.467626 | 98.08 | 1000 | 10 | 50 | 70 | 1 | 52 | 2500
360.31 | 2 | 9.6 | 2.359865 | 5.467626 | 98.08 | 1000 | 10 | 50 | 70 | 2 | 56 | 2700
360.31 | 2 | 9.6 | 2.359865 | 5.467626 | 98.08 | 1000 | 10 | 50 | 70 | 6 | 48 | 2300
360.31 | 2 | 9.6 | 2.359865 | 5.467626 | 98.08 | 1000 | 10 | 50 | 70 | 10 | 42 | 2000
360.31 | 63.4 | 14.5 | 5.43 | 4.933619 | 36.46 | 1300000 | 4.5 | 4.1 | 90 | 3 | 202 | 218.612 |  | Modeling and optimization process parameters of acid activation of bentonite by response surface methodology
360.31 | 63.4 | 14.5 | 5.43 | 4.933619 | 36.46 | 1300000 | 6 | 4.9 | 70 | 3 | 117.5 | 85.33123
360.31 | 63.4 | 14.5 | 5.43 | 4.933619 | 36.46 | 1300000 | 3 | 5.36 | 70 | 3 | 138.6 | 118.612
360.31 | 63.4 | 14.5 | 5.43 | 4.933619 | 36.46 | 1300000 | 6 | 4.9 | 90 | 1 | 162.1 | 155.6782
360.31 | 63.4 | 14.5 | 5.43 | 4.933619 | 36.46 | 1300000 | 3 | 2.68 | 70 | 1 | 53.9 | -14.98423
360.31 | 63.4 | 14.5 | 5.43 | 4.933619 | 36.46 | 1300000 | 3 | 5.36 | 90 | 1 | 113.4 | 78.86435
360.31 | 63.4 | 14.5 | 5.43 | 4.933619 | 36.46 | 1300000 | 3 | 2.68 | 90 | 3 | 176.8 | 178.8644
360.31 | 63.4 | 14.5 | 5.43 | 4.933619 | 36.46 | 1300000 | 6 | 4.6 | 90 | 3 | 121.3 | 91.32492
360.31 | 63.4 | 14.5 | 5.43 | 4.933619 | 36.46 | 1300000 | 6 | 2.45 | 70 | 1 | 72.5 | 14.35331
360.31 | 63.4 | 14.5 | 5.43 | 4.933619 | 36.46 | 1300000 | 6 | 2.45 | 90 | 1 | 154 | 142.9022
360.31 | 63.4 | 14.5 | 5.43 | 4.933619 | 36.46 | 1300000 | 6 | 2.45 | 90 | 3 | 210.2 | 231.5457
360.31 | 63.4 | 14.5 | 5.43 | 4.933619 | 36.46 | 1300000 | 6 | 2.45 | 70 | 3 | 110.3 | 73.97476
360.31 | 63.4 | 14.5 | 5.43 | 4.933619 | 36.46 | 1300000 | 6 | 4.9 | 70 | 1 | 125.4 | 97.7918
360.31 | 63.4 | 14.5 | 5.43 | 4.933619 | 36.46 | 1300000 | 3 | 5.36 | 70 | 1 | 61.6 | -2.839117
360.31 | 63.4 | 14.5 | 5.43 | 4.933619 | 36.46 | 1300000 | 3 | 5.6 | 90 | 3 | 238.5 | 276.183
360.31 | 63.4 | 14.5 | 5.43 | 4.933619 | 36.46 | 1300000 | 3 | 2.68 | 70 | 3 | 221.6 | 249.5268
360.31 | 63.4 | 14.5 | 5.43 | 4.933619 | 36.46 | 1300000 | 3 | 2.68 | 90 | 1 | 159.2 | 151.1041
360.31 | 63.4 | 14.5 | 5.43 | 4.933619 | 36.46 | 1300000 | 4.5 | 4.1 | 97 | 2 | 69 | 8.832808
360.31 | 63.4 | 14.5 | 5.43 | 4.933619 | 36.46 | 1300000 | 4.5 | 4.1 | 63 | 2 | 177 | 179.1798
360.31 | 63.4 | 14.5 | 5.43 | 4.933619 | 36.46 | 1300000 | 7 | 3.63 | 80 | 2 | 86.98 | 37.19243
360.31 | 63.4 | 14.5 | 5.43 | 4.933619 | 36.46 | 1300000 | 2 | 4.17 | 80 | 2 | 120.7 | 90.37855
360.31 | 63.4 | 14.5 | 5.43 | 4.933619 | 36.46 | 1300000 | 4.5 | 4.1 | 80 | 2 | 142.4 | 124.6057
360.31 | 63.4 | 14.5 | 5.43 | 4.933619 | 36.46 | 1300000 | 4.5 | 4.1 | 80 | 2 | 127.5 | 101.1041
360.31 | 63.4 | 14.5 | 5.43 | 4.933619 | 36.46 | 1300000 | 4.5 | 5.93 | 80 | 2 | 148 | 133.4385
360.31 | 63.4 | 14.5 | 5.43 | 4.933619 | 36.46 | 1300000 | 4.5 | 1.94 | 80 | 2 | 127.5 | 101.1041
360.31 | 63.4 | 14.5 | 5.43 | 4.933619 | 36.46 | 1300000 | 4.5 | 3.81 | 80 | 3.66 | 104.5 | 64.8265
360.31 | 63.4 | 14.5 | 5.43 | 4.933619 | 36.46 | 1300000 | 4.5 | 3.81 | 80 | 0.34 | 192.5 | 203.6278
360.31 | 63.4 | 14.5 | 5.43 | 4.933619 | 36.46 | 1300000 | 4.5 | 3.81 | 80 | 2 | 153 | 141.3249
360.31 | 63.4 | 14.5 | 5.43 | 4.933619 | 36.46 | 1300000 | 4.5 | 3.81 | 80 | 2 | 151.5 | 138.959
360.31 | 63.4 | 14.5 | 5.43 | 4.933619 | 36.46 | 1300000 | 4.5 | 3.81 | 80 | 2 | 152 | 139.7476
360.31 | 61.76 | 15.23 | 2.89 | 2.702663 | 36.46 | 1300000 | 0.5 | 14.95451 | 70 | 1 | 70 | 13.34197 |  | Acid activation and bleaching capacity of bentonites from the islands of Milos and Chios, Aegean, Greece
360.31 | 61.76 | 15.23 | 2.89 | 2.702663 | 36.46 | 1300000 | 1 | 14.9093 | 70 | 1 | 75 | 21.43782
360.31 | 61.76 | 15.23 | 2.89 | 2.702663 | 36.46 | 1300000 | 2 | 14.81969 | 70 | 1 | 125 | 102.3964
360.31 | 61.76 | 15.23 | 2.89 | 2.702663 | 36.46 | 1300000 | 3 | 14.73116 | 70 | 1 | 150 | 142.8756
360.31 | 61.76 | 15.23 | 2.89 | 2.702663 | 36.46 | 1300000 | 5 | 14.55722 | 70 | 1 | 160 | 159.0674
360.31 | 61.76 | 15.23 | 2.89 | 2.702663 | 36.46 | 1300000 | 8 | 14.30388 | 70 | 1 | 152 | 146.114
360.31 | 61.76 | 15.23 | 2.89 | 2.702663 | 36.46 | 1300000 | 0.5 | 14.95451 | 70 | 3 | 99 | 60.29793
360.31 | 61.76 | 15.23 | 2.89 | 2.702663 | 36.46 | 1300000 | 1 | 14.9093 | 70 | 3 | 110 | 78.10881
360.31 | 61.76 | 15.23 | 2.89 | 2.702663 | 36.46 | 1300000 | 2 | 14.81969 | 70 | 3 | 185 | 199.5466
360.31 | 61.76 | 15.23 | 2.89 | 2.702663 | 36.46 | 1300000 | 3 | 14.73116 | 70 | 3 | 200 | 223.8342
360.31 | 61.76 | 15.23 | 2.89 | 2.702663 | 36.46 | 1300000 | 5 | 14.55722 | 70 | 3 | 225 | 264.3135
360.31 | 61.76 | 15.23 | 2.89 | 2.702663 | 36.46 | 1300000 | 8 | 14.30388 | 70 | 3 | 190 | 207.6425
360.31 | 61.76 | 15.23 | 2.89 | 2.702663 | 36.46 | 1300000 | 0.5 | 14.95451 | 70 | 6 | 130 | 110.4922
360.31 | 61.76 | 15.23 | 2.89 | 2.702663 | 36.46 | 1300000 | 1 | 14.9093 | 70 | 6 | 180 | 191.4508
360.31 | 61.76 | 15.23 | 2.89 | 2.702663 | 36.46 | 1300000 | 2 | 14.81969 | 70 | 6 | 265 | 329.0803
360.31 | 61.76 | 15.23 | 2.89 | 2.702663 | 36.46 | 1300000 | 3 | 14.73116 | 70 | 6 | 210 | 240.0259
360.31 | 61.76 | 15.23 | 2.89 | 2.702663 | 36.46 | 1300000 | 5 | 14.55722 | 70 | 6 | 200 | 223.8342
360.31 | 61.76 | 15.23 | 2.89 | 2.702663 | 36.46 | 1300000 | 8 | 14.30388 | 70 | 6 | 175 | 183.3549
360.31 | 53.47 | 15.23 | 1.24 | 5.240775 | 36.46 | 1300000 | 1 | 14.9093 | 70 | 1 | 100 | 87.02076
360.31 | 53.47 | 15.23 | 1.24 | 5.240775 | 36.46 | 1300000 | 2 | 14.81969 | 70 | 1 | 125 | 133.7759
360.31 | 53.47 | 15.23 | 1.24 | 5.240775 | 36.46 | 1300000 | 3 | 14.73116 | 70 | 1 | 128 | 139.3866
360.31 | 53.47 | 15.23 | 1.24 | 5.240775 | 36.46 | 1300000 | 5 | 14.55722 | 70 | 1 | 148 | 176.7907
360.31 | 53.47 | 15.23 | 1.24 | 5.240775 | 36.46 | 1300000 | 8 | 14.30388 | 70 | 1 | 145 | 171.1801
360.31 | 53.47 | 15.23 | 1.24 | 5.240775 | 36.46 | 1300000 | 1 | 14.9093 | 70 | 3 | 125 | 133.7759
360.31 | 53.47 | 15.23 | 1.24 | 5.240775 | 36.46 | 1300000 | 2 | 14.81969 | 70 | 3 | 168 | 214.1949
360.31 | 53.47 | 15.23 | 1.24 | 5.240775 | 36.46 | 1300000 | 3 | 14.73116 | 70 | 3 | 175 | 227.2863
360.31 | 53.47 | 15.23 | 1.24 | 5.240775 | 36.46 | 1300000 | 5 | 14.55722 | 70 | 3 | 199 | 272.1713
360.31 | 53.47 | 15.23 | 1.24 | 5.240775 | 36.46 | 1300000 | 8 | 14.30388 | 70 | 3 | 150 | 180.5311
360.31 | 53.47 | 15.23 | 1.24 | 5.240775 | 36.46 | 1300000 | 1 | 14.9093 | 70 | 6 | 157 | 193.6226
360.31 | 53.47 | 15.23 | 1.24 | 5.240775 | 36.46 | 1300000 | 2 | 14.81969 | 70 | 6 | 200 | 274.0415
360.31 | 53.47 | 15.23 | 1.24 | 5.240775 | 36.46 | 1300000 | 3 | 14.73116 | 70 | 6 | 175 | 227.2863
360.31 | 53.47 | 15.23 | 1.24 | 5.240775 | 36.46 | 1300000 | 5 | 14.55722 | 70 | 6 | 150 | 180.5311
360.31 | 53.47 | 15.23 | 1.24 | 5.240775 | 36.46 | 1300000 | 8 | 14.30388 | 70 | 6 | 125 | 133.7759
360.31 | 87 |  | 16.58 | 2.767095 | 36.46 | 1300000 | 1 | 10 | 90 | 2.5 | 176 | 102.2989 |  | Response Surface Optimization of Palm Oil Bleaching using
360.31 | 87 |  | 16.58 | 2.767095 | 36.46 | 1300000 | 5.5 | 10 | 90 | 2.5 | 234 | 168.9655
360.31 | 87 |  | 16.58 | 2.767095 | 36.46 | 1300000 | 8 | 10 | 90 | 2.5 | 258 | 196.5517
360.31 | 87 |  | 16.58 | 2.767095 | 36.46 | 1300000 | 10 | 10 | 90 | 2.5 | 286 | 228.7356
360.31 | 87 |  | 16.58 | 2.767095 | 36.46 | 1300000 | 14.5 | 10 | 90 | 2.5 | 269 | 209.1954
360.31 | 73 | 13.6 | 3.21 | 3.728632 | 98.08 | 1000 | 1 | 10 | 98 | 5 | 76 | 4.109589 |  | Sulphuric Acid Activation of a Calcium Bentonite
360.31 | 73 | 13.6 | 3.21 | 3.728632 | 98.08 | 1000 | 2 | 10 | 98 | 5 | 210 | 187.6712
360.31 | 73 | 13.6 | 3.21 | 3.728632 | 98.08 | 1000 | 3 | 10 | 98 | 5 | 240 | 228.7671
360.31 | 73 | 13.6 | 3.21 | 3.728632 | 98.08 | 1000 | 4 | 10 | 98 | 5 | 243 | 232.8767
360.31 | 73 | 13.6 | 3.21 | 3.728632 | 98.08 | 1000 | 6 | 10 | 98 | 5 | 210 | 187.6712
360.31 | 73 | 13.6 | 3.21 | 3.728632 | 98.08 | 1000 | 8 | 10 | 98 | 5 | 115 | 57.53425
360.31 | 77 | 15.3 |  |  | 36.46 | 1300000 | 0.25 | 99.84815 | 20 | 168 | 79 | 2.597403 |  | Experimental Study of Montmorillonite Structure and Transformation of Its Properties under Treatment with Inorganic Acid Solutions
360.31 | 77 | 15.3 |  |  | 36.46 | 1300000 | 0.5 | 99.69676 | 20 | 168 | 92 | 19.48052
360.31 | 77 | 15.3 |  |  | 36.46 | 1300000 | 1 | 99.39534 | 20 | 168 | 95 | 23.37662
360.31 | 77 | 15.3 |  |  | 36.46 | 1300000 | 3 | 98.20771 | 20 | 168 | 101 | 31.16883
360.31 | 42 | 15.3 | 10.34546 | 1.938472 | 36.46 | 1300000 | 0.125 | 99.92402 | 20 | 168 | 45 | 7.142857
360.31 | 42 | 15.3 | 10.34546 | 1.938472 | 36.46 | 1300000 | 0.25 | 99.84815 | 20 | 168 | 50 | 19.04762
360.31 | 42 | 15.3 | 10.34546 | 1.938472 | 63.01 | 24 | 0.5 | 99.08756 | 20 | 168 | 51 | 21.42857
360.31 | 67 | 15.3 | 10.34546 | 1.938472 | 63.01 | 24 | 1 | 98.19161 | 60 | 12 | 110 | 64.1791
360.31 | 67 | 15.3 | 10.34546 | 1.938472 | 63.01 | 24 | 1 | 98.19161 | 60 | 36 | 191 | 185.0746
360.31 | 67 | 15.3 | 10.34546 | 1.938472 | 63.01 | 24 | 1 | 98.19161 | 60 | 108 | 301 | 349.2537
360.31 | 24.4 | 7.14 | 0 | 2.357027 | 36.46 | 1300000 | 4 | 97.62447 | 100 | 4 | 112.68 | 361.8033 |  | KR102313653B1
360.31 | 24.4 | 7.14 | 0 | 2.357027 | 63.01 | 24 | 4 | 93.13868 | 100 | 4 | 89.31 | 266.0246
360.31 | 24.4 | 7.14 | 0 | 2.357027 | FALSE | 0.0071 | 12 |  | 100 | 4 | 141.18 | 478.6066
360.31 | 75 |  | 3.297797 | 2.984679 | 36.46 | 1300000 | 1 | 100 |  | 1 | 185 | 146.6667 |  | Passivation of a Montmorillonite by the Silica created in Acid Activation
360.31 | 75 |  | 3.297797 | 2.984679 | 36.46 | 1300000 | 2 | 100 |  | 1 | 261 | 248
360.31 | 75 |  | 3.297797 | 2.984679 | 36.46 | 1300000 | 3 | 100 |  | 1 | 287 | 282.6667
360.31 | 75 |  | 3.297797 | 2.984679 | 36.46 | 1300000 | 4 | 100 |  | 1 | 358 | 377.3333
360.31 | 75 |  | 3.297797 | 2.984679 | 36.46 | 1300000 | 5 | 100 |  | 1 | 391 | 421.3333
360.31 | 75 |  | 3.297797 | 2.984679 | 36.46 | 1300000 | 6 | 100 |  | 1 | 315 | 320
360.31 | 75 |  | 3.297797 | 2.984679 | 36.46 | 1300000 | 8 | 100 |  | 1 | 286 | 281.3333
2299.3 | 197 | 10 | 2.43 | 7.816327 | 36.46 | 1300000 | 0.17 | 30 | 25 | 2 | 292 | 48.22335 |  | Study of the Porous Solids Obtained by Acid Treatment of a High Surface Area Saponite
2299.3 | 197 | 10 | 2.43 | 7.816327 | 36.46 | 1300000 | 0.17 | 30 | 25 | 6 | 325 | 64.97462
2299.3 | 197 | 10 | 2.43 | 7.816327 | 36.46 | 1300000 | 0.17 | 30 | 25 | 24 | 338 | 71.5736
2299.3 | 197 | 10 | 2.43 | 7.816327 | 36.46 | 1300000 | 0.17 | 30 | 25 | 48 | 312 | 58.37563
2299.3 | 197 | 10 | 2.43 | 7.816327 | 36.46 | 1300000 | 0.34 | 30 | 25 | 2 | 279 | 41.62437
2299.3 | 197 | 10 | 2.43 | 7.816327 | 36.46 | 1300000 | 0.34 | 30 | 25 | 6 | 408 | 107.1066
2299.3 | 197 | 10 | 2.43 | 7.816327 | 36.46 | 1300000 | 0.34 | 30 | 25 | 24 | 462 | 134.5178
2299.3 | 197 | 10 | 2.43 | 7.816327 | 36.46 | 1300000 | 0.34 | 30 | 25 | 48 | 452 | 129.4416
222.13 | 10.6 |  | 2.08 | 1.399166 | 36.46 | 1300000 | 6 | 30 | 25 | 6 | 13.4 | 26.41509 |  | Chemical Activation of a Kaolinite under Acid and Alkaline Conditions
222.13 | 10.6 |  | 2.08 | 1.399166 | 36.46 | 1300000 | 6 | 30 | 25 | 6 | 9.7 | -8.490566
222.13 | 9.8 |  | 2.08 | 1.399166 | 36.46 | 1300000 | 6 | 30 | 25 | 6 | 9.2 | -6.122449
222.13 | 9.8 |  | 2.08 | 1.399166 | 36.46 | 1300000 | 6 | 30 | 25 | 6 | 6.9 | -29.59184
222.13 | 10.6 |  | 2.08 | 1.399166 | 36.46 | 1300000 | 6 | 30 | 90 | 6 | 219 | 1966.038
222.13 | 10.6 |  | 2.08 | 1.399166 | 36.46 | 1300000 | 6 | 30 | 90 | 6 | 172 | 1522.642
222.13 | 9.8 |  | 2.08 | 1.399166 | 36.46 | 1300000 | 6 | 30 | 90 | 6 | 209 | 2032.653
222.13 | 9.8 |  | 2.08 | 1.399166 | 36.46 | 1300000 | 6 | 30 | 90 | 6 | 50.7 | 417.3469
222.13 | 10.6 |  | 2.08 | 1.399166 | 36.46 | 1300000 | 6 | 30 | 90 | 12 | 25.6 | 141.5094
222.13 | 10.6 |  | 2.08 | 1.399166 | 36.46 | 1300000 | 6 | 30 | 90 | 18 | 24.2 | 128.3019
222.13 | 10.6 |  | 2.08 | 1.399166 | 36.46 | 1300000 | 6 | 30 | 90 | 24 | 22.1 | 108.4906
222.13 | 10.6 |  | 2.08 | 1.399166 | 36.46 | 1300000 | 6 | 30 | 90 | 24 | 21.9 | 106.6038
222.13 | 9.8 |  | 2.08 | 1.399166 | 36.46 | 1300000 | 6 | 30 | 90 | 24 | 23.1 | 135.7143
222.13 | 9.8 |  | 2.08 | 1.399166 | 36.46 | 1300000 | 6 | 30 | 90 | 24 | 23 | 134.6939
419.25 | 3 | 10.06 |  | 3.5 | 36.46 | 1300000 | 5 | 7.2 | 105 | 1 | 18 | 500 |  | ACID HYDROLYSIS OF OCTAHEDRAL Mg 2+ SITES IN 2:1 LAYERED SILICATES: AN ASSESSMENT OF EDGE ATTACK AND GALLERY ACCESS MECHANISMS
419.25 | 3 | 10.06 |  | 3.5 | 36.46 | 1300000 | 5 | 7.2 | 105 | 4 | 16 | 433.3333
419.25 | 3 | 10.06 |  | 3.5 | 36.46 | 1300000 | 5 | 7.2 | 105 | 6 | 14 | 366.6667
419.25 | 3 | 10.06 |  | 3.5 | 36.46 | 1300000 | 5 | 7.2 | 105 | 7 | 16 | 433.3333
419.25 | 3 | 10.06 |  | 3.5 | 36.46 | 1300000 | 5 | 7.2 | 105 | 13 | 14 | 366.6667
419.25 | 3 | 10.06 |  | 3.5 | 36.46 | 1300000 | 5 | 7.2 | 105 | 72 | 11 | 266.6667
383.25 | 3 | 15 |  |  | 36.46 | 1300000 | 0.5 | 64.4 | 60 | 0.5 | 111 | 3600
383.25 | 3 | 15 |  |  | 36.46 | 1300000 | 0.5 | 64.4 | 60 | 1 | 201 | 6600
383.25 | 3 | 15 |  |  | 36.46 | 1300000 | 0.5 | 64.4 | 60 | 2 | 208 | 6833.333
383.25 | 3 | 15 |  |  | 36.46 | 1300000 | 5 | 6.44 | 105 | 1 | 151 | 4933.333
360.31 | 19 | 13.08 | 1.58 | 3.130118 | 36.46 | 1300000 | 0.1 | 33.3 | 100 | 4 | 98.7 | 419.4737 |  | PROPERTIES AND CATALYTIC ACTIVITY OF ACID-MODIFIED MONTMORILLONITE AND VERMICULITE
360.31 | 19 | 13.08 | 1.58 | 3.130118 | 36.46 | 1300000 | 0.2 | 33.3 | 100 | 4 | 129.7 | 582.6316
360.31 | 19 | 13.08 | 1.58 | 3.130118 | 36.46 | 1300000 | 0.3 | 33.3 | 100 | 4 | 138.3 | 627.8947
360.31 | 19 | 13.08 | 1.58 | 3.130118 | 36.46 | 1300000 | 0.4 | 33.3 | 100 | 4 | 161.5 | 750
360.31 | 19 | 13.08 | 1.58 | 3.130118 | 36.46 | 1300000 | 0.7 | 33.3 | 100 | 4 | 188.3 | 891.0526
360.31 | 19 | 13.08 | 1.58 | 3.130118 | 36.46 | 1300000 | 1 | 33.3 | 100 | 4 | 185 | 873.6842
504.19 | 3.5 | 11.9 |  | 0.274149 | 36.46 | 1300000 | 0.1 | 33.3 | 100 | 4 | 9.6 | 174.2857
504.19 | 3.5 | 11.9 |  | 0.274149 | 36.46 | 1300000 | 0.2 | 33.3 | 100 | 4 | 33.3 | 851.4286
504.19 | 3.5 | 11.9 |  | 0.274149 | 36.46 | 1300000 | 0.3 | 33.3 | 100 | 4 | 49.1 | 1302.857
504.19 | 3.5 | 11.9 |  | 0.274149 | 36.46 | 1300000 | 0.4 | 33.3 | 100 | 4 | 81.1 | 2217.143
504.19 | 3.5 | 11.9 |  | 0.274149 | 36.46 | 1300000 | 0.7 | 33.3 | 100 | 4 | 222.9 | 6268.571
504.19 | 3.5 | 11.9 |  | 0.274149 | 36.46 | 1300000 | 1 | 33.3 | 100 | 4 | 275 | 7757.143
504.19 | 3.5 | 11.9 |  | 0.274149 | 36.46 | 1300000 | 2 | 33.3 | 100 | 4 | 270.4 | 7625.714
504.19 | 3.5 | 11.9 |  | 0.274149 | 36.46 | 1300000 | 3 | 33.3 | 100 | 4 | 270.8 | 7637.143
360.31 | 52 | 14.7 | 7.2 | 3.342857 | 36.46 | 1300000 | 0.5 | 10 | 75 | 4 | 76 | 46.15385 |  | Pore structure and adsorption properties of an acid-activated bentonite
360.31 | 52 | 14.7 | 7.2 | 3.342857 | 36.46 | 1300000 | 1 |  | 75 | 4 | 95 | 82.69231
360.31 | 52 | 14.7 | 7.2 | 3.342857 | 36.46 | 1300000 | 2 |  | 75 | 4 | 184 | 253.8462
360.31 | 52 | 14.7 | 7.2 | 3.342857 | 36.46 | 1300000 | 4 |  | 75 | 4 | 180 | 246.1538
360.31 | 69 |  | 2.162162 | 3.108687 | 98.08 | 1000 | 11.25 | 86.3 |  | 0.1 | 225 | 226.087 |  | Surface Properties and Porosities of Silica and Acid-treated Montmorillonite Catalyst Supports : Influence on Activities of Supported ZnCI, Alkylation Catalysts
360.31 | 69 |  | 2.162162 | 3.108687 | 98.08 | 1000 | 11.25 | 86.3 |  | 0.25 | 324 | 369.5652
360.31 | 69 |  | 2.162162 | 3.108687 | 98.08 | 1000 | 11.25 | 86.3 |  | 1 | 298 | 331.8841
360.31 | 69 |  | 2.162162 | 3.108687 | 98.08 | 1000 | 11.25 | 86.3 |  | 2 | 247 | 257.971
360.31 | 69 |  | 2.162162 | 3.108687 | 98.08 | 1000 | 11.25 | 86.3 |  | 4 | 224 | 224.6377
360.31 | 69 |  | 2.162162 | 3.108687 | 98.08 | 1000 | 11.25 | 86.3 |  | 8 | 190 | 175.3623
360.31 | 69 |  | 2.162162 | 3.108687 | 98.08 | 1000 | 11.25 | 86.3 |  | 20 | 169 | 144.9275
360.31 | 69 |  | 2.162162 | 3.108687 | 98.08 | 1000 | 11.25 | 86.3 |  | 40 | 105 | 52.17391
360.31 | 61.98 | 15.24 | 9.65 | 3.234491 | 98.08 | 1000 | 0.35 | 4.031317 | 105 | 0.75 | 90.3 | 45.69216 |  | Correlation between surface properties and catalytic activity of clay catalysts
360.31 | 61.98 | 15.24 | 9.65 | 3.234491 | 98.08 | 1000 | 0.7 | 4.062635 | 105 | 0.75 | 97.8 | 57.79284
360.31 | 61.98 | 15.24 | 9.65 | 3.234491 | 98.08 | 1000 | 1 | 4.089478 | 105 | 0.75 | 109.6 | 76.83124
360.31 | 61.98 | 15.24 | 9.65 | 3.234491 | 98.08 | 1000 | 1.5 | 4.134217 | 105 | 0.75 | 114.9 | 85.38238
360.31 | 61.98 | 15.24 | 9.65 | 3.234491 | 98.08 | 1000 | 2 | 4.178957 | 105 | 0.75 | 116.6 | 88.1252
360.31 | 61.98 | 15.24 | 9.65 | 3.234491 | 98.08 | 1000 | 3.5 | 4.313174 | 105 | 0.75 | 198.3 | 219.9419
360.31 | 61.98 | 15.24 | 9.65 | 3.234491 | 98.08 | 1000 | 7 | 4.626348 | 105 | 0.75 | 303.6 | 389.8354
360.31 | 61.98 | 15.24 | 9.65 | 3.234491 | 98.08 | 1000 | 10 | 4.894783 | 105 | 0.75 | 256.2 | 313.3591
360.31 | 61.98 | 15.24 | 9.65 | 3.234491 | 36.46 | 1300000 | 0.35 | 4.008517 | 105 | 0.75 | 89.02 | 43.62698
360.31 | 61.98 | 15.24 | 9.65 | 3.234491 | 36.46 | 1300000 | 0.7 | 4.017033 | 105 | 0.75 | 98.28 | 58.56728
360.31 | 61.98 | 15.24 | 9.65 | 3.234491 | 36.46 | 1300000 | 1 | 4.024333 | 105 | 0.75 | 125.94 | 103.1946
360.31 | 61.98 | 15.24 | 9.65 | 3.234491 | 36.46 | 1300000 | 1.5 | 4.0365 | 105 | 0.75 | 126.94 | 104.808
360.31 | 61.98 | 15.24 | 9.65 | 3.234491 | 36.46 | 1300000 | 2 | 4.048667 | 105 | 0.75 | 208.02 | 235.6244
360.31 | 61.98 | 15.24 | 9.65 | 3.234491 | 36.46 | 1300000 | 3.5 | 4.085167 | 105 | 0.75 | 271.91 | 338.706
360.31 | 61.98 | 15.24 | 9.65 | 3.234491 | 36.46 | 1300000 | 7 | 4.170333 | 105 | 0.75 | 288.58 | 365.6018
360.31 | 61.98 | 15.24 | 9.65 | 3.234491 | 36.46 | 1300000 | 10 | 4.243333 | 105 | 0.75 | 285.28 | 360.2775
360.31 | 43.05 | 11.7 | 3.28 | 5.450704 | 98.08 | 1000 | 4 | 5 | 90 | 1 | 201.9 | 368.9895 |  | DISSERTATION_FARIHA_HUSSIN
360.31 | 43.05 | 11.7 | 3.28 | 5.450704 | 98.08 | 1000 | 4 | 5 | 90 | 3 | 105 | 143.9024
360.31 | 43.05 | 11.7 | 3.28 | 5.450704 | 98.08 | 1000 | 4 | 5 | 90 | 5 | 112.9 | 162.2532
360.31 | 43.05 | 11.7 | 3.28 | 5.450704 | 98.08 | 1000 | 4 | 5 | 90 | 7 | 98.05 | 127.7584
360.31 | 43.05 | 11.7 | 3.28 | 5.450704 | 98.08 | 1000 | 6 | 5 | 90 | 1 | 163.7 | 280.2555
360.31 | 43.05 | 11.7 | 3.28 | 5.450704 | 98.08 | 1000 | 6 | 5 | 90 | 3 | 254 | 490.0116
360.31 | 43.05 | 11.7 | 3.28 | 5.450704 | 98.08 | 1000 | 6 | 5 | 90 | 5 | 322 | 647.9675
360.31 | 43.05 | 11.7 | 3.28 | 5.450704 | 98.08 | 1000 | 6 | 5 | 90 | 7 | 281.5 | 553.8908
360.31 | 43.05 | 11.7 | 3.28 | 5.450704 | 98.08 | 1000 | 8 | 5 | 90 | 1 | 216.9 | 403.8328
360.31 | 43.05 | 11.7 | 3.28 | 5.450704 | 98.08 | 1000 | 8 | 5 | 90 | 3 | 189.2 | 339.489
360.31 | 43.05 | 11.7 | 3.28 | 5.450704 | 98.08 | 1000 | 8 | 5 | 90 | 5 | 98.21 | 128.1301
360.31 | 43.05 | 11.7 | 3.28 | 5.450704 | 98.08 | 1000 | 8 | 5 | 90 | 7 | 90.15 | 109.4077
360.31 | 43.05 | 11.7 | 3.28 | 5.450704 | 98.08 | 1000 | 10 | 5 | 90 | 1 | 176.8 | 310.6852
360.31 | 43.05 | 11.7 | 3.28 | 5.450704 | 98.08 | 1000 | 10 | 5 | 90 | 3 | 254.8 | 491.8699
360.31 | 43.05 | 11.7 | 3.28 | 5.450704 | 98.08 | 1000 | 10 | 5 | 90 | 5 | 155.3 | 260.7433
360.31 | 43.05 | 11.7 | 3.28 | 5.450704 | 98.08 | 1000 | 10 | 5 | 90 | 7 | 140.01 | 225.2265
360.31 | 43.05 | 11.7 | 3.28 | 5.450704 | 98.08 | 1000 | 12 | 5 | 90 | 1 | 169.6 | 293.9605
360.31 | 43.05 | 11.7 | 3.28 | 5.450704 | 98.08 | 1000 | 12 | 5 | 90 | 3 | 115.05 | 167.2474
360.31 | 43.05 | 11.7 | 3.28 | 5.450704 | 98.08 | 1000 | 12 | 5 | 90 | 5 | 105.5 | 145.0639
360.31 | 43.05 | 11.7 | 3.28 | 5.450704 | 98.08 | 1000 | 12 | 5 | 90 | 7 | 90.05 | 109.1754
360.31 | 43.05 | 11.7 | 3.28 | 5.450704 | 36.46 | 1300000 | 2 | 5 | 90 | 1 | 45 | 4.529617
360.31 | 43.05 | 11.7 | 3.28 | 5.450704 | 36.46 | 1300000 | 2 | 5 | 90 | 3 | 35.05 | -18.58304
360.31 | 43.05 | 11.7 | 3.28 | 5.450704 | 36.46 | 1300000 | 2 | 5 | 90 | 5 | 31.4 | -27.06156
360.31 | 43.05 | 11.7 | 3.28 | 5.450704 | 36.46 | 1300000 | 2 | 5 | 90 | 7 | 30.05 | -30.19744
360.31 | 43.05 | 11.7 | 3.28 | 5.450704 | 36.46 | 1300000 | 3 | 5 | 90 | 1 | 70.11 | 62.85714
360.31 | 43.05 | 11.7 | 3.28 | 5.450704 | 36.46 | 1300000 | 3 | 5 | 90 | 3 | 32.39 | -24.7619
360.31 | 43.05 | 11.7 | 3.28 | 5.450704 | 36.46 | 1300000 | 3 | 5 | 90 | 5 | 21.55 | -49.94193
360.31 | 43.05 | 11.7 | 3.28 | 5.450704 | 36.46 | 1300000 | 3 | 5 | 90 | 7 | 28.05 | -34.84321
360.31 | 43.05 | 11.7 | 3.28 | 5.450704 | 36.46 | 1300000 | 4 | 5 | 90 | 1 | 32.39 | -24.7619
360.31 | 43.05 | 11.7 | 3.28 | 5.450704 | 36.46 | 1300000 | 4 | 5 | 90 | 3 | 33.58 | -21.99768
360.31 | 43.05 | 11.7 | 3.28 | 5.450704 | 36.46 | 1300000 | 4 | 5 | 90 | 5 | 26.28 | -38.9547
360.31 | 43.05 | 11.7 | 3.28 | 5.450704 | 36.46 | 1300000 | 4 | 5 | 90 | 7 | 23.01 | -46.55052
360.31 | 43.05 | 11.7 | 3.28 | 5.450704 | 36.46 | 1300000 | 5 | 5 | 90 | 1 | 24.64 | -42.76423
360.31 | 43.05 | 11.7 | 3.28 | 5.450704 | 36.46 | 1300000 | 5 | 5 | 90 | 3 | 16.89 | -60.76655
360.31 | 43.05 | 11.7 | 3.28 | 5.450704 | 36.46 | 1300000 | 5 | 5 | 90 | 5 | 18.62 | -56.74797
360.31 | 43.05 | 11.7 | 3.28 | 5.450704 | 36.46 | 1300000 | 5 | 5 | 90 | 7 | 15.01 | -65.13357
360.31 | 43.05 | 11.7 | 3.28 | 5.450704 | 36.46 | 1300000 | 6 | 5 | 90 | 1 | 16.62 | -61.39373
360.31 | 43.05 | 11.7 | 3.28 | 5.450704 | 36.46 | 1300000 | 6 | 5 | 90 | 3 | 18.65 | -56.67828
360.31 | 43.05 | 11.7 | 3.28 | 5.450704 | 36.46 | 1300000 | 6 | 5 | 90 | 5 | 20.01 | -53.51916
360.31 | 43.05 | 11.7 | 3.28 | 5.450704 | 36.46 | 1300000 | 6 | 5 | 90 | 7 | 19.05 | -55.74913
360.31 | 45 |  | 2.27596 | 3.108687 | 98.08 | 1000 | 2 | 10 | 70 | 0.5 | 148 | 228.8889 |  | Surface Properties of an Activated Bentonite - Decolorisation of Rape-Seed Oils
360.31 | 45 |  | 2.27596 | 3.108687 | 98.08 | 1000 | 2 | 10 | 70 | 2 | 248 | 451.1111
360.31 | 45 |  | 2.27596 | 3.108687 | 98.08 | 1000 | 2 | 10 | 70 | 8 | 260 | 477.7778
360.31 | 45 |  | 2.27596 | 3.108687 | 98.08 | 1000 | 2 | 10 | 70 | 16 | 240 | 433.3333

## Sheet3
Clay MW | initial BET (m2/g) | d (001) angstrom | initial Al2O3 | initial Fe2O3 | initial CaO | initial MgO | initial K2O | initial Na2O | Octa Oxides Sum | 1intra layer Oxides Sum | SiO2/Al2O3 | Acid MW | Acid Normal | wt clay (g)/ V acid (cc) | T(°C) | Time (h) | highest seen Temp | BET
360.31 | 33.3 | 12.76 | 12.7 | 3.7 | 5.4 | 2.8 | 1.7 | 1.5 | 19.2 | 8.6 | 4.543307 | 36.46 | 2 | 0.15 | 90 | 6 | 100 | 198.6
360.31 | 33.3 | 12.76 | 12.7 | 3.7 | 5.4 | 2.8 | 1.7 | 1.5 | 19.2 | 8.6 | 4.543307 | 36.46 | 2 | 0.15 | 90 | 6 | 100 | 152.1
360.31 | 33.3 | 12.76 | 12.7 | 3.7 | 5.4 | 2.8 | 1.7 | 1.5 | 19.2 | 8.6 | 4.543307 | 36.46 | 2 | 0.15 | 90 | 6 | 100 | 151.1
360.31 | 33.3 | 12.76 | 12.7 | 3.7 | 5.4 | 2.8 | 1.7 | 1.5 | 19.2 | 8.6 | 4.543307 | 98.08 | 12.94 | 0.15 | 90 | 5 | 100 | 162.2
360.31 | 33.3 | 12.76 | 12.7 | 3.7 | 5.4 | 2.8 | 1.7 | 1.5 | 19.2 | 8.6 | 4.543307 | 98.08 | 12.94 | 0.15 | 90 | 5 | 100 | 174
360.31 | 33.3 | 12.76 | 12.7 | 3.7 | 5.4 | 2.8 | 1.7 | 1.5 | 19.2 | 8.6 | 4.543307 | 98.08 | 6 | 0.15 | 90 | 5 | 100 | 146.6
360.31 | 33.3 | 12.76 | 12.7 | 3.7 | 5.4 | 2.8 | 1.7 | 1.5 | 19.2 | 8.6 | 4.543307 | 98.08 | 6 | 0.15 | 90 | 5 | 100 | 134.3
360.31 | 33.3 | 12.76 | 12.7 | 3.7 | 5.4 | 2.8 | 1.7 | 1.5 | 19.2 | 8.6 | 4.543307 | 98.08 | 6 | 0.15 | 90 | 5 | 100 | 44.7
360.31 | 33.3 | 12.76 | 12.7 | 3.7 | 5.4 | 2.8 | 1.7 | 1.5 | 19.2 | 8.6 | 4.543307 | 98.08 | 2 | 0.15 | 90 | 5 | 100 | 103.8
360.31 | 33.3 | 12.76 | 12.7 | 3.7 | 5.4 | 2.8 | 1.7 | 1.5 | 19.2 | 8.6 | 4.543307 | 98.08 | 4 | 0.15 | 90 | 5 | 100 | 119.5
360.31 | 33.3 | 12.76 | 12.7 | 3.7 | 5.4 | 2.8 | 1.7 | 1.5 | 19.2 | 8.6 | 4.543307 | 98.08 | 2 | 0.15 | 90 | 15 | 100 | 102
360.31 | 33.3 | 12.76 | 12.7 | 3.7 | 5.4 | 2.8 | 1.7 | 1.5 | 19.2 | 8.6 | 4.543307 | 98.08 | 2 | 0.1 | 90 | 5 | 100 | 86
360.31 | 33.3 | 12.76 | 12.7 | 3.7 | 5.4 | 2.8 | 1.7 | 1.5 | 19.2 | 8.6 | 4.543307 | 98.08 | 2 | 0.2 | 90 | 5 | 100 | 28.1
360.31 | 33.3 | 12.76 | 12.7 | 3.7 | 5.4 | 2.8 | 1.7 | 1.5 | 19.2 | 8.6 | 4.543307 | 98.08 | 2 | 0.15 | 90 | 5 | 100 | 88.6
360.31 | 33.3 | 12.76 | 12.7 | 3.7 | 5.4 | 2.8 | 1.7 | 1.5 | 19.2 | 8.6 | 4.543307 | 98.08 | 2 | 0.15 | 90 | 5 | 100 | 83.4
360.31 | 33.3 | 12.76 | 12.7 | 3.7 | 5.4 | 2.8 | 1.7 | 1.5 | 19.2 | 8.6 | 4.543307 | 98.08 | 3 | 0.15 | 90 | 5 | 100 | 85.7
360.31 | 33.3 | 12.76 | 12.7 | 3.7 | 5.4 | 2.8 | 1.7 | 1.5 | 19.2 | 8.6 | 4.543307 | 98.08 | 2 | 0.15 | 100 | 5 | 100 | 96.9
360.31 | 33.3 | 12.76 | 12.7 | 3.7 | 5.4 | 2.8 | 1.7 | 1.5 | 19.2 | 8.6 | 4.543307 | 98.08 | 2 | 0.15 | 100 | 5 | 100 | 115.6
360.31 | 33.3 | 12.76 | 12.7 | 3.7 | 5.4 | 2.8 | 1.7 | 1.5 | 19.2 | 8.6 | 4.543307 | 98.08 | 2 | 0.15 | 90 | 5 | 100 | 84.5
360.31 | 33.3 | 12.76 | 12.7 | 3.7 | 5.4 | 2.8 | 1.7 | 1.5 | 19.2 | 8.6 | 4.543307 | 98.08 | 2 | 0.15 | 90 | 5 | 100 | 102.9
360.31 | 33.3 | 12.76 | 12.7 | 3.7 | 5.4 | 2.8 | 1.7 | 1.5 | 19.2 | 8.6 | 4.543307 | 98.08 | 2 | 0.15 | 90 | 5 | 100 | 108.3
360.31 | 33.3 | 12.76 | 12.7 | 3.7 | 5.4 | 2.8 | 1.7 | 1.5 | 19.2 | 8.6 | 4.543307 | 98.08 | 2 | 0.15 | 90 | 5 | 24 | 91.9
360.31 | 33.3 | 12.76 | 12.7 | 3.7 | 5.4 | 2.8 | 1.7 | 1.5 | 19.2 | 8.6 | 4.543307 | 98.08 | 2 | 0.15 | 90 | 1 | 100 | 66.6
360.31 | 33.3 | 12.76 | 12.7 | 3.7 | 5.4 | 2.8 | 1.7 | 1.5 | 19.2 | 8.6 | 4.543307 | 98.08 | 2 | 0.15 | 80 | 5 | 100 | 70
360.31 | 33.3 | 12.76 | 12.7 | 3.7 | 5.4 | 2.8 | 1.7 | 1.5 | 19.2 | 8.6 | 4.543307 | 98.08 | 2 | 0.15 | 80 | 5 | 24 | 105.6
360.31 | 33.3 | 12.76 | 12.7 | 3.7 | 5.4 | 2.8 | 1.7 | 1.5 | 19.2 | 8.6 | 4.543307 | 98.08 | 6 | 0.15 | 90 | 5 | 100 | 89.2
360.31 | 33.3 | 12.76 | 12.7 | 3.7 | 5.4 | 2.8 | 1.7 | 1.5 | 19.2 | 8.6 | 4.543307 | 98.08 | 6 | 0.15 | 90 | 5 | 100 | 124.5
360.31 | 33.3 | 12.76 | 12.7 | 3.7 | 5.4 | 2.8 | 1.7 | 1.5 | 19.2 | 8.6 | 4.543307 | 98.08 | 2 | 0.15 | 90 | 5 | 24 | 77.2
360.31 | 33.3 | 12.76 | 12.7 | 3.7 | 5.4 | 2.8 | 1.7 | 1.5 | 19.2 | 8.6 | 4.543307 | 98.08 | 2 | 0.15 | 90 | 5 | 70 | 77.4
360.31 | 33.3 | 12.76 | 12.7 | 3.7 | 5.4 | 2.8 | 1.7 | 1.5 | 19.2 | 8.6 | 4.543307 | 98.08 | 2 | 0.15 | 90 | 5 | 100 | 113
360.31 | 33.3 | 12.76 | 12.7 | 3.7 | 5.4 | 2.8 | 1.7 | 1.5 | 19.2 | 8.6 | 4.543307 | 98.08 | 2 | 0.15 | 90 | 5 | 100 | 150.3
360.31 | 33.3 | 12.76 | 12.7 | 3.7 | 5.4 | 2.8 | 1.7 | 1.5 | 19.2 | 8.6 | 4.543307 | 98.08 | 2 | 0.15 | 90 | 5 | 100 | 104.3
360.31 | 33.3 | 12.76 | 12.7 | 3.7 | 5.4 | 2.8 | 1.7 | 1.5 | 19.2 | 8.6 | 4.543307 | 98.08 | 2 | 0.15 | 90 | 5 | 100 | 112.4
360.31 | 33.3 | 12.76 | 12.7 | 3.7 | 5.4 | 2.8 | 1.7 | 1.5 | 19.2 | 8.6 | 4.543307 | 98.08 | 2 | 0.15 | 90 | 5 | 100 | 127.9
360.31 | 33.3 | 12.76 | 12.7 | 3.7 | 5.4 | 2.8 | 1.7 | 1.5 | 19.2 | 8.6 | 4.543307 | 98.08 | 2 | 0.15 | 95 | 5 | 100 | 84.3
360.31 | 33.3 | 12.76 | 12.7 | 3.7 | 5.4 | 2.8 | 1.7 | 1.5 | 19.2 | 8.6 | 4.543307 | 98.08 | 2 | 0.15 | 95 | 5 | 100 | 118.8
360.31 | 33.3 | 12.76 | 12.7 | 3.7 | 5.4 | 2.8 | 1.7 | 1.5 | 19.2 | 8.6 | 4.543307 | 98.08 | 2 | 0.15 | 95 | 5 | 100 | 100.6
360.31 | 33.3 | 12.76 | 12.7 | 3.7 | 5.4 | 2.8 | 1.7 | 1.5 | 19.2 | 8.6 | 4.543307 | 98.08 | 2 | 0.15 | 95 | 5 | 100 | 109.1
360.31 | 33.3 | 12.76 | 12.7 | 3.7 | 5.4 | 2.8 | 1.7 | 1.5 | 19.2 | 8.6 | 4.543307 | 98.08 | 2 | 0.15 | 95 | 5 | 100 | 109.7
360.31 | 33.3 | 12.76 | 12.7 | 3.7 | 5.4 | 2.8 | 1.7 | 1.5 | 19.2 | 8.6 | 4.543307 | 98.08 | 2 | 0.15 | 95 | 5 | 100 | 112.7
360.31 | 33.3 | 12.76 | 12.7 | 3.7 | 5.4 | 2.8 | 1.7 | 1.5 | 19.2 | 8.6 | 4.543307 | 98.08 | 2 | 0.15 | 95 | 5 | 100 | 132
360.31 | 33.3 | 12.76 | 12.7 | 3.7 | 5.4 | 2.8 | 1.7 | 1.5 | 19.2 | 8.6 | 4.543307 | 98.08 | 2 | 0.15 | 95 | 5 | 100 | 137.4
360.31 | 33.3 | 12.76 | 12.7 | 3.7 | 5.4 | 2.8 | 1.7 | 1.5 | 19.2 | 8.6 | 4.543307 | 98.08 | 2 | 0.15 | 95 | 5 | 100 | 129.7
360.31 | 33.3 | 12.76 | 12.7 | 3.7 | 5.4 | 2.8 | 1.7 | 1.5 | 19.2 | 8.6 | 4.543307 | 98.08 | 2 | 0.15 | 95 | 5 | 100 | 151.4
360.31 | 33.3 | 12.76 | 12.7 | 3.7 | 5.4 | 2.8 | 1.7 | 1.5 | 19.2 | 8.6 | 4.543307 | 98.08 | 2 | 0.15 | 95 | 5 | 100 | 123.4
360.31 | 33.3 | 12.76 | 12.7 | 3.7 | 5.4 | 2.8 | 1.7 | 1.5 | 19.2 | 8.6 | 4.543307 | 98.08 | 2 | 0.15 | 95 | 5 | 100 | 144
360.31 | 33.3 | 12.76 | 12.7 | 3.7 | 5.4 | 2.8 | 1.7 | 1.5 | 19.2 | 8.6 | 4.543307 | 98.08 | 2 | 0.15 | 95 | 5 | 100 | 122.4
360.31 | 33.3 | 12.76 | 12.7 | 3.7 | 5.4 | 2.8 | 1.7 | 1.5 | 19.2 | 8.6 | 4.543307 | 98.08 | 2 | 0.15 | 95 | 5 | 100 | 158.3
360.31 | 33.3 | 12.76 | 12.7 | 3.7 | 5.4 | 2.8 | 1.7 | 1.5 | 19.2 | 8.6 | 4.543307 | 98.08 | 2 | 0.15 | 95 | 5 | 100 | 115.6
360.31 | 33.3 | 12.76 | 12.7 | 3.7 | 5.4 | 2.8 | 1.7 | 1.5 | 19.2 | 8.6 | 4.543307 | 98.08 | 2 | 0.15 | 95 | 5 | 100 | 152.6
360.31 | 33.3 | 12.76 | 12.7 | 3.7 | 5.4 | 2.8 | 1.7 | 1.5 | 19.2 | 8.6 | 4.543307 | 98.08 | 2 | 0.15 | 95 | 5 | 100 | 74.1
360.31 | 33.3 | 12.76 | 12.7 | 3.7 | 5.4 | 2.8 | 1.7 | 1.5 | 19.2 | 8.6 | 4.543307 | 98.08 | 2 | 0.15 | 95 | 5 | 100 | 133.9
360.31 | 33.3 | 12.76 | 12.7 | 3.7 | 5.4 | 2.8 | 1.7 | 1.5 | 19.2 | 8.6 | 4.543307 | 98.08 | 2 | 0.15 | 95 | 5 | 100 | 154.8
360.31 | 33.3 | 12.76 | 12.7 | 3.7 | 5.4 | 2.8 | 1.7 | 1.5 | 19.2 | 8.6 | 4.543307 | 98.08 | 2 | 0.15 | 95 | 5 | 100 | 110.9
360.31 | 33.3 | 12.76 | 12.7 | 3.7 | 5.4 | 2.8 | 1.7 | 1.5 | 19.2 | 8.6 | 4.543307 | 98.08 | 2 | 0.15 | 95 | 5 | 100 | 110.8
360.31 | 33.3 | 12.76 | 12.7 | 3.7 | 5.4 | 2.8 | 1.7 | 1.5 | 19.2 | 8.6 | 4.543307 | 98.08 | 2 | 0.15 | 95 | 5 | 100 | 105.5
360.31 | 33.3 | 12.76 | 12.7 | 3.7 | 5.4 | 2.8 | 1.7 | 1.5 | 19.2 | 8.6 | 4.543307 | 98.08 | 2 | 0.15 | 95 | 5 | 100 | 86.5
360.31 | 33.3 | 12.76 | 12.7 | 3.7 | 5.4 | 2.8 | 1.7 | 1.5 | 19.2 | 8.6 | 4.543307 | 98.08 | 2 | 0.15 | 95 | 5 | 100 | 144.2
360.31 | 33.3 | 12.76 | 12.7 | 3.7 | 5.4 | 2.8 | 1.7 | 1.5 | 19.2 | 8.6 | 4.543307 | 98.08 | 2 | 0.1 | 95 | 5 | 100 | 151.5
360.31 | 33.3 | 12.76 | 12.7 | 3.7 | 5.4 | 2.8 | 1.7 | 1.5 | 19.2 | 8.6 | 4.543307 | 98.08 | 2 | 0.1 | 95 | 5 | 100 | 169
360.31 | 33.3 | 12.76 | 12.7 | 3.7 | 5.4 | 2.8 | 1.7 | 1.5 | 19.2 | 8.6 | 4.543307 | 98.08 | 2 | 0.15 | 95 | 5 | 100 | 128.4
360.31 | 33.3 | 12.76 | 12.7 | 3.7 | 5.4 | 2.8 | 1.7 | 1.5 | 19.2 | 8.6 | 4.543307 | 98.08 | 2 | 0.15 | 95 | 5 | 100 | 158.7
360.31 | 33.3 | 12.76 | 12.7 | 3.7 | 5.4 | 2.8 | 1.7 | 1.5 | 19.2 | 8.6 | 4.543307 | 98.08 | 2 | 0.2 | 95 | 5 | 100 | 121.1
360.31 | 33.3 | 12.76 | 12.7 | 3.7 | 5.4 | 2.8 | 1.7 | 1.5 | 19.2 | 8.6 | 4.543307 | 98.08 | 2 | 0.2 | 95 | 5 | 100 | 156.3
360.31 | 33.3 | 12.76 | 12.7 | 3.7 | 5.4 | 2.8 | 1.7 | 1.5 | 19.2 | 8.6 | 4.543307 | 98.08 | 2 | 0.25 | 95 | 5 | 100 | 104.8
360.31 | 33.3 | 12.76 | 12.7 | 3.7 | 5.4 | 2.8 | 1.7 | 1.5 | 19.2 | 8.6 | 4.543307 | 98.08 | 2 | 0.25 | 95 | 5 | 100 | 148.1
360.31 | 33.3 | 12.76 | 12.7 | 3.7 | 5.4 | 2.8 | 1.7 | 1.5 | 19.2 | 8.6 | 4.543307 | 98.08 | 2 | 0.15 | 95 | 5 | 100 | 108
360.31 | 33.3 | 12.76 | 12.7 | 3.7 | 5.4 | 2.8 | 1.7 | 1.5 | 19.2 | 8.6 | 4.543307 | 98.08 | 2 | 0.15 | 95 | 5 | 100 | 140.4
360.31 | 33.3 | 12.76 | 12.7 | 3.7 | 5.4 | 2.8 | 1.7 | 1.5 | 19.2 | 8.6 | 4.543307 | 98.08 | 2 | 0.15 | 95 | 5 | 100 | 137.9
360.31 | 33.3 | 12.76 | 12.7 | 3.7 | 5.4 | 2.8 | 1.7 | 1.5 | 19.2 | 8.6 | 4.543307 | 98.08 | 2 | 0.15 | 95 | 5 | 100 | 106.7
360.31 | 33.3 | 12.76 | 12.7 | 3.7 | 5.4 | 2.8 | 1.7 | 1.5 | 19.2 | 8.6 | 4.543307 | 98.08 | 2 | 0.15 | 95 | 5 | 100 | 126
360.31 | 33.3 | 12.76 | 12.7 | 3.7 | 5.4 | 2.8 | 1.7 | 1.5 | 19.2 | 8.6 | 4.543307 | 98.08 | 2 | 0.1 | 95 | 5 | 100 | 157.6
360.31 | 33.3 | 12.76 | 12.7 | 3.7 | 5.4 | 2.8 | 1.7 | 1.5 | 19.2 | 8.6 | 4.543307 | 98.08 | 2 | 0.1 | 95 | 5 | 100 | 120.5
360.31 | 33.3 | 12.76 | 12.7 | 3.7 | 5.4 | 2.8 | 1.7 | 1.5 | 19.2 | 8.6 | 4.543307 | 98.08 | 2 | 0.1 | 95 | 5 | 100 | 156.4
360.31 | 33.3 | 12.76 | 12.7 | 3.7 | 5.4 | 2.8 | 1.7 | 1.5 | 19.2 | 8.6 | 4.543307 | 36.46 | 1 | 0.15 | 95 | 5 | 100 | 114
360.31 | 33.3 | 12.76 | 12.7 | 3.7 | 5.4 | 2.8 | 1.7 | 1.5 | 19.2 | 8.6 | 4.543307 | 36.46 | 2 | 0.15 | 95 | 5 | 100 | 171.4
360.31 | 33.3 | 12.76 | 12.7 | 3.7 | 5.4 | 2.8 | 1.7 | 1.5 | 19.2 | 8.6 | 4.543307 | 36.46 | 1 | 0.1 | 95 | 5 | 100 | 142.6
360.31 | 33.3 | 12.76 | 12.7 | 3.7 | 5.4 | 2.8 | 1.7 | 1.5 | 19.2 | 8.6 | 4.543307 | 36.46 | 2 | 0.1 | 95 | 5 | 100 | 170.5
360.31 | 33.3 | 12.76 | 12.7 | 3.7 | 5.4 | 2.8 | 1.7 | 1.5 | 19.2 | 8.6 | 4.543307 | 98.08 | 2 | 0.05 | 95 | 5 | 100 | 197.3
360.31 | 33.3 | 12.76 | 12.7 | 3.7 | 5.4 | 2.8 | 1.7 | 1.5 | 19.2 | 8.6 | 4.543307 | 98.08 | 2 | 0.1 | 95 | 5 | 100 | 196.5
360.31 | 33.3 | 12.76 | 12.7 | 3.7 | 5.4 | 2.8 | 1.7 | 1.5 | 19.2 | 8.6 | 4.543307 | 98.08 | 2 | 0.1 | 95 | 6 | 100 | 215.9
360.31 | 33.3 | 12.76 | 12.7 | 3.7 | 5.4 | 2.8 | 1.7 | 1.5 | 19.2 | 8.6 | 4.543307 | 36.46 | 2 | 0.1 | 95 | 6 | 100 | 162
360.31 | 33.3 | 12.76 | 12.7 | 3.7 | 5.4 | 2.8 | 1.7 | 1.5 | 19.2 | 8.6 | 4.543307 | 98.08 | 2 | 0.05 | 95 | 6 | 100 | 197.2
360.31 | 33.3 | 12.76 | 12.7 | 3.7 | 5.4 | 2.8 | 1.7 | 1.5 | 19.2 | 8.6 | 4.543307 | 98.08 | 2.2 | 0.05 | 95 | 6 | 100 | 195.9
360.31 | 33.3 | 12.76 | 12.7 | 3.7 | 5.4 | 2.8 | 1.7 | 1.5 | 19.2 | 8.6 | 4.543307 | 98.08 | 2.4 | 0.05 | 95 | 6 | 100 | 215
360.31 | 33.3 | 12.76 | 12.7 | 3.7 | 5.4 | 2.8 | 1.7 | 1.5 | 19.2 | 8.6 | 4.543307 | 98.08 | 2.6 | 0.05 | 95 | 6 | 100 | 195.8
360.31 | 33.3 | 12.76 | 12.7 | 3.7 | 5.4 | 2.8 | 1.7 | 1.5 | 19.2 | 8.6 | 4.543307 | 98.08 | 2.4 | 0.05 | 95 | 6 | 100 | 244.1
360.31 | 33.3 | 12.76 | 12.7 | 3.7 | 5.4 | 2.8 | 1.7 | 1.5 | 19.2 | 8.6 | 4.543307 | 98.08 | 2.4 | 0.05 | 95 | 6 | 100 | 259
360.31 | 33.3 | 12.76 | 12.7 | 3.7 | 5.4 | 2.8 | 1.7 | 1.5 | 19.2 | 8.6 | 4.543307 | 98.08 | 2.4 | 0.05 | 95 | 6 | 100 | 270
360.31 | 33.3 | 12.76 | 12.7 | 3.7 | 5.4 | 2.8 | 1.7 | 1.5 | 19.2 | 8.6 | 4.543307 | 98.08 | 2.4 | 0.05 | 95 | 6 | 100 | 263
360.31 | 33.3 | 12.76 | 12.7 | 3.7 | 5.4 | 2.8 | 1.7 | 1.5 | 19.2 | 8.6 | 4.543307 | 98.08 | 2.4 | 0.05 | 95 | 6 | 100 | 263
360.31 | 33.3 | 12.76 | 12.7 | 3.7 | 5.4 | 2.8 | 1.7 | 1.5 | 19.2 | 8.6 | 4.543307 | 98.08 | 2.4 | 0.025 | 95 | 6 | 100 | 203
360.31 | 33.3 | 12.76 | 12.7 | 3.7 | 5.4 | 2.8 | 1.7 | 1.5 | 19.2 | 8.6 | 4.543307 | 98.08 | 2 | 0.05 | 90 | 6 | 100 | 169
360.31 | 21 | 15.22 | [8 empty] | 2.35 | 36.46 | 2 |  | 90 | 2 |  | 83
360.31 | 21 | 15.22 | [8 empty] | 2.35 | 36.46 | 2 |  | 90 | 3 |  | 88
360.31 | 21 | 15.22 | [8 empty] | 2.35 | 36.46 | 2 |  | 90 | 4 |  | 127
360.31 | 21 | 15.22 | [8 empty] | 2.35 | 36.46 | 2 |  | 90 | 6 |  | 134
360.31 | 21 | 15.22 | [8 empty] | 2.35 | 36.46 | 2 |  | 90 | 8 |  | 117
360.31 | 21 | 15.22 | [8 empty] | 2.35 | 36.46 | 2 |  | 90 | 8 |  | 119
360.31 | 21 | 15.22 | [8 empty] | 2.35 | 36.46 | 2 |  | 70 | 4 |  | 69.5
360.31 | 21 | 15.22 | [8 empty] | 2.35 | 36.46 | 2 |  | 80 | 4 |  | 90.7
360.31 | 21 | 15.22 | [8 empty] | 2.35 | 36.46 | 2 |  | 90 | 4 |  | 127
360.31 | 21 | 15.22 | [8 empty] | 2.35 | 36.46 | 2 |  | 95 | 4 |  | 122
360.31 | 21 | 15.22 | [8 empty] | 2.35 | 36.46 | 2 |  | 90 | 4 |  | 127
360.31 | 21 | 15.22 | [8 empty] | 2.35 | 36.46 | 3 |  | 90 | 4 |  | 100.47
360.31 | 21 | 15.22 | [8 empty] | 2.35 | 36.46 | 4 |  | 90 | 4 |  | 93
360.31 | 21 | 15.22 | [8 empty] | 2.35 | 36.46 | 4 |  | 90 | 4 |  | 98.55
360.31 | 21 | 15.22 | [8 empty] | 2.35 | 36.46 | 6 |  | 90 | 4 |  | 91.71
360.31 | 21 | 15.22 | [8 empty] | 2.35 | 36.46 | 2 |  | 90 | 4 |  | 113
360.31 | 21 | 15.22 | [8 empty] | 2.35 | 98.08 | 3.68 |  | 90 | 4 |  | 134
360.31 | 21 | 15.22 | [8 empty] | 2.35 | 36.46 | 2 |  | 90 | 4 |  | 124
360.31 | 33.3 | 12.76 | 12.7 | 3.7 | 5.4 | 2.8 | 1.7 | 1.5 | 19.2 | 8.6 | 4.543307 | 98.08 | 3.68 |  | 90 | 4 |  | 114
360.31 | 33.3 | 12.76 | 12.7 | 3.7 | 5.4 | 2.8 | 1.7 | 1.5 | 19.2 | 8.6 | 4.543307 | 98.08 | 2 |  | 90 | 5 |  | 103.8231
360.31 | 33.3 | 12.76 | 12.7 | 3.7 | 5.4 | 2.8 | 1.7 | 1.5 | 19.2 | 8.6 | 4.543307 | 98.08 | 4 |  | 90 | 5 |  | 119.5626
360.31 | 33.3 | 12.76 | 12.7 | 3.7 | 5.4 | 2.8 | 1.7 | 1.5 | 19.2 | 8.6 | 4.543307 | 98.08 | 6 |  | 90 | 5 |  | 146.6205
360.31 | 33.3 | 12.76 | 12.7 | 3.7 | 5.4 | 2.8 | 1.7 | 1.5 | 19.2 | 8.6 | 4.543307 | 98.08 | 13 |  | 90 | 5 |  | 162.2481
360.31 | 33.3 | 12.76 | 12.7 | 3.7 | 5.4 | 2.8 | 1.7 | 1.5 | 19.2 | 8.6 | 4.543307 | 98.08 | 13 |  | 90 | 5 |  | 174.8376
360.31 | 33.3 | 12.76 | 12.7 | 3.7 | 5.4 | 2.8 | 1.7 | 1.5 | 19.2 | 8.6 | 4.543307 | 98.08 | 2 |  | 90 | 5 |  | 84.3
360.31 | 33.3 | 12.76 | 12.7 | 3.7 | 5.4 | 2.8 | 1.7 | 1.5 | 19.2 | 8.6 | 4.543307 | 98.08 | 2 |  | 90 | 5 |  | 102.0467
360.31 | 33.3 | 12.76 | 12.7 | 3.7 | 5.4 | 2.8 | 1.7 | 1.5 | 19.2 | 8.6 | 4.543307 | 98.08 | 2 |  | 90 | 5 |  | 86
360.31 | 33.3 | 12.76 | 12.7 | 3.7 | 5.4 | 2.8 | 1.7 | 1.5 | 19.2 | 8.6 | 4.543307 | 98.08 | 3 |  | 90 | 5 |  | 85.7
360.31 | 33.3 | 12.76 | 12.7 | 3.7 | 5.4 | 2.8 | 1.7 | 1.5 | 19.2 | 8.6 | 4.543307 | 98.08 | 2 |  | 90 | 5 |  | 96.9
360.31 | 33.3 | 12.76 | 12.7 | 3.7 | 5.4 | 2.8 | 1.7 | 1.5 | 19.2 | 8.6 | 4.543307 | 98.08 | 2 |  | 90 | 5 |  | 84.3
360.31 | 33.3 | 12.76 | 12.7 | 3.7 | 5.4 | 2.8 | 1.7 | 1.5 | 19.2 | 8.6 | 4.543307 | 98.08 | 2 |  | 90 | 5 |  | 84.5
360.31 | 33.3 | 12.76 | 12.7 | 3.7 | 5.4 | 2.8 | 1.7 | 1.5 | 19.2 | 8.6 | 4.543307 | 98.08 | 2 |  | 90 | 5 |  | 113
360.31 | 33.3 | 12.76 | 12.7 | 3.7 | 5.4 | 2.8 | 1.7 | 1.5 | 19.2 | 8.6 | 4.543307 | 98.08 | 2 |  | 80 | 5 |  | 70
360.31 | 33.3 | 12.76 | 12.7 | 3.7 | 5.4 | 2.8 | 1.7 | 1.5 | 19.2 | 8.6 | 4.543307 | 98.08 | 2 |  | 90 | 1 |  | 66.6
360.31 | 33.3 | 12.76 | 12.7 | 3.7 | 5.4 | 2.8 | 1.7 | 1.5 | 19.2 | 8.6 | 4.543307 | 98.08 | 6 |  | 90 | 5 |  | 89.2
360.31 | 33.3 | 12.76 | 12.7 | 3.7 | 5.4 | 2.8 | 1.7 | 1.5 | 19.2 | 8.6 | 4.543307 | 98.08 | 2 |  | 90 | 5 |  | 77.2
360.31 | 33.3 | 12.76 | 12.7 | 3.7 | 5.4 | 2.8 | 1.7 | 1.5 | 19.2 | 8.6 | 4.543307 | 98.08 | 2 |  | 90 | 5 |  | 77.4
360.31 | 33.3 | 12.76 | 12.7 | 3.7 | 5.4 | 2.8 | 1.7 | 1.5 | 19.2 | 8.6 | 4.543307 | 98.08 | 2 |  | 90 | 5 |  | 60.2
360.31 | 33.3 | 12.76 | 12.7 | 3.7 | 5.4 | 2.8 | 1.7 | 1.5 | 19.2 | 8.6 | 4.543307 | 98.08 | 2 |  | 90 | 5 |  | 104.3
360.31 | 69 | 15.05 | 14.27 | 6.07 | 7 | 1.46 | 1.09 | 0.53 | 21.8 | 8.62 | 3.494744 | 98.08 | 5.63 | 0.2824859 | 60 | 1.5 | 300 | 94.36
360.31 | 69 | 15.05 | 14.27 | 6.07 | 7 | 1.46 | 1.09 | 0.53 | 21.8 | 8.62 | 3.494744 | 98.08 | 5.63 | 0.2824859 | 90 | 1.5 | 300 | 111.6
360.31 | 69 | 15.05 | 14.27 | 6.07 | 7 | 1.46 | 1.09 | 0.53 | 21.8 | 8.62 | 3.494744 | 98.08 | 5.63 | 0.2824859 | 60 | 6 | 300 | 81.04
360.31 | 69 | 15.05 | 14.27 | 6.07 | 7 | 1.46 | 1.09 | 0.53 | 21.8 | 8.62 | 3.494744 | 98.08 | 5.63 | 0.2824859 | 90 | 6 | 300 | 160.7
360.31 | 69 | 15.05 | 14.27 | 6.07 | 7 | 1.46 | 1.09 | 0.53 | 21.8 | 8.62 | 3.494744 | 98.08 | 5.63 | 0.2824859 | 60 | 1.5 | 300 | 90.95
360.31 | 69 | 15.05 | 14.27 | 6.07 | 7 | 1.46 | 1.09 | 0.53 | 21.8 | 8.62 | 3.494744 | 98.08 | 5.63 | 0.2824859 | 90 | 1.5 | 300 | 114.9
360.31 | 69 | 15.05 | 14.27 | 6.07 | 7 | 1.46 | 1.09 | 0.53 | 21.8 | 8.62 | 3.494744 | 98.08 | 5.63 | 0.2824859 | 60 | 6 | 300 | 100.4
360.31 | 69 | 15.05 | 14.27 | 6.07 | 7 | 1.46 | 1.09 | 0.53 | 21.8 | 8.62 | 3.494744 | 98.08 | 5.63 | 0.2824859 | 90 | 6 | 300 | 195.4
360.31 | 69 | 15.05 | 14.27 | 6.07 | 7 | 1.46 | 1.09 | 0.53 | 21.8 | 8.62 | 3.494744 | 98.08 | 18.76 | 0.3623188 | 60 | 1.5 | 300 | 106.4
360.31 | 69 | 15.05 | 14.27 | 6.07 | 7 | 1.46 | 1.09 | 0.53 | 21.8 | 8.62 | 3.494744 | 98.08 | 18.76 | 0.3623188 | 90 | 1.5 | 300 | 163.8
360.31 | 69 | 15.05 | 14.27 | 6.07 | 7 | 1.46 | 1.09 | 0.53 | 21.8 | 8.62 | 3.494744 | 98.08 | 18.76 | 0.3623188 | 60 | 6 | 300 | 123.9
360.31 | 69 | 15.05 | 14.27 | 6.07 | 7 | 1.46 | 1.09 | 0.53 | 21.8 | 8.62 | 3.494744 | 98.08 | 18.76 | 0.3623188 | 90 | 6 | 300 | 181.8
360.31 | 69 | 15.05 | 14.27 | 6.07 | 7 | 1.46 | 1.09 | 0.53 | 21.8 | 8.62 | 3.494744 | 98.08 | 18.76 | 0.3623188 | 60 | 1.5 | 300 | 100.3
360.31 | 69 | 15.05 | 14.27 | 6.07 | 7 | 1.46 | 1.09 | 0.53 | 21.8 | 8.62 | 3.494744 | 98.08 | 18.76 | 0.3623188 | 90 | 1.5 | 300 | 157
360.31 | 69 | 15.05 | 14.27 | 6.07 | 7 | 1.46 | 1.09 | 0.53 | 21.8 | 8.62 | 3.494744 | 98.08 | 18.76 | 0.3623188 | 60 | 6 | 300 | 146.3
360.31 | 69 | 15.05 | 14.27 | 6.07 | 7 | 1.46 | 1.09 | 0.53 | 21.8 | 8.62 | 3.494744 | 98.08 | 18.76 | 0.3623188 | 90 | 6 | 300 | 184.4
360.31 | 69 | 15.05 | 14.27 | 6.07 | 7 | 1.46 | 1.09 | 0.53 | 21.8 | 8.62 | 3.494744 | 98.08 | 12.19 | 0.3225806 | 75 | 3.75 | 300 | 146.5
360.31 | 69 | 15.05 | 14.27 | 6.07 | 7 | 1.46 | 1.09 | 0.53 | 21.8 | 8.62 | 3.494744 | 98.08 | 12.19 | 0.3225806 | 53.8 | 3.75 | 300 | 116.8
360.31 | 69 | 15.05 | 14.27 | 6.07 | 7 | 1.46 | 1.09 | 0.53 | 21.8 | 8.62 | 3.494744 | 98.08 | 12.19 | 0.3225806 | 96.2 | 3.75 | 300 | 211.1
360.31 | 69 | 15.05 | 14.27 | 6.07 | 7 | 1.46 | 1.09 | 0.53 | 21.8 | 8.62 | 3.494744 | 98.08 | 12.19 | 0.3225806 | 75 | 0.57 | 300 | 102.1
360.31 | 69 | 15.05 | 14.27 | 6.07 | 7 | 1.46 | 1.09 | 0.53 | 21.8 | 8.62 | 3.494744 | 98.08 | 12.19 | 0.3225806 | 75 | 6.93 | 300 | 161.3
360.31 | 69 | 15.05 | 14.27 | 6.07 | 7 | 1.46 | 1.09 | 0.53 | 21.8 | 8.62 | 3.494744 | 98.08 | 12.19 | 0.3225806 | 75 | 3.75 | 300 | 143.7
360.31 | 69 | 15.05 | 14.27 | 6.07 | 7 | 1.46 | 1.09 | 0.53 | 21.8 | 8.62 | 3.494744 | 98.08 | 12.19 | 0.3225806 | 75 | 3.75 | 300 | 142.9
360.31 | 69 | 15.05 | 14.27 | 6.07 | 7 | 1.46 | 1.09 | 0.53 | 21.8 | 8.62 | 3.494744 | 98.08 | 2.91 | 0.2673797 | 75 | 3.75 | 300 | 109.3
360.31 | 69 | 15.05 | 14.27 | 6.07 | 7 | 1.46 | 1.09 | 0.53 | 21.8 | 8.62 | 3.494744 | 98.08 | 21.5 | 0.3773585 | 75 | 3.75 | 300 | 149.8
360.31 | 69 | 15.05 | 14.27 | 6.07 | 7 | 1.46 | 1.09 | 0.53 | 21.8 | 8.62 | 3.494744 | 98.08 | 12.36 | 0.3225806 | 96.2 | 6.93 | 300 | 195
360.31 | 34 | 11.86 | 20.53 | 3.75 | 1.37 | 2.24 | 0.38 | 2.1 | 26.52 | 3.85 | 2.838285 | 98.08 | 4 | 0.1715266 | 80 | 2 | 110 | 129
360.31 | 34 | 11.86 | 20.53 | 3.75 | 1.37 | 2.24 | 0.38 | 2.1 | 26.52 | 3.85 | 2.838285 | 98.08 | 8 | 0.1715266 | 80 | 2 | 110 | 127
360.31 | 36.17 | 16.98 | 20.1 | 2.16 | 2.29 | 3.64 | 2.53 | 0.27 | 25.9 | 5.09 | 3.119403 | 98.08 | 4 | 1 | 80 | 2 | 105 | 110
360.31 | 36.17 | 16.98 | 20.1 | 2.16 | 2.29 | 3.64 | 2.53 | 0.27 | 25.9 | 5.09 | 3.119403 | 98.08 | 4 | 0.4 | 80 | 2 | 105 | 175
360.31 | 36.17 | 16.98 | 20.1 | 2.16 | 2.29 | 3.64 | 2.53 | 0.27 | 25.9 | 5.09 | 3.119403 | 98.08 | 4 | 0.2 | 80 | 2 | 105 | 185
360.31 | 36.17 | 16.98 | 20.1 | 2.16 | 2.29 | 3.64 | 2.53 | 0.27 | 25.9 | 5.09 | 3.119403 | 98.08 | 4 | 0.125 | 80 | 2 | 105 | 190
360.31 | 23 |  | 13.95 | 3.59 | 3.7 | 3.59 | 0.3 | 5.76 | 21.13 | 9.76 | 4.057348 | 36.46 | 2 | 0.05 | 80 | 2 | 70 | 95
360.31 | 23 |  | 13.95 | 3.59 | 3.7 | 3.59 | 0.3 | 5.76 | 21.13 | 9.76 | 4.057348 | 36.46 | 3 | 0.05 | 80 | 2 | 70 | 103
360.31 | 23 |  | 13.95 | 3.59 | 3.7 | 3.59 | 0.3 | 5.76 | 21.13 | 9.76 | 4.057348 | 36.46 | 4 | 0.05 | 80 | 2 | 70 | 112
360.31 | 23 |  | 13.95 | 3.59 | 3.7 | 3.59 | 0.3 | 5.76 | 21.13 | 9.76 | 4.057348 | 36.46 | 5 | 0.05 | 80 | 2 | 70 | 134
360.31 | 23 |  | 13.95 | 3.59 | 3.7 | 3.59 | 0.3 | 5.76 | 21.13 | 9.76 | 4.057348 | 36.46 | 6 | 0.05 | 80 | 2 | 70 | 131
360.31 | 23 |  | 13.95 | 3.59 | 3.7 | 3.59 | 0.3 | 5.76 | 21.13 | 9.76 | 4.057348 | 36.46 | 7 | 0.05 | 80 | 2 | 70 | 121
257.9 | 23 | 7.15 | 46.07 | 0 | 0.03 | 0.027 | 0.01 | 0 | 46.097 | 0.04 | 0.935967 | 60 | 3 | 0.1 | 110 | 4 | 550 | 38
257.9 | 23 | 7.15 | 46.07 | 0 | 0.03 | 0.027 | 0.01 | 0 | 46.097 | 0.04 | 0.935967 | 98 | 12 | 0.1 | 110 | 4 | 550 | 42
257.9 | 23 | 7.15 | 46.07 | 0 | 0.03 | 0.027 | 0.01 | 0 | 46.097 | 0.04 | 0.935967 | 36.46 | 5 | 0.1 | 110 | 4 | 550 | 78
257.9 | 23 | 7.15 | 46.07 | 0 | 0.03 | 0.027 | 0.01 | 0 | 46.097 | 0.04 | 0.935967 | 63.01 | 6 | 0.1 | 110 | 4 | 550 | 86
257.9 | 23 | 7.15 | 46.07 | 0 | 0.03 | 0.027 | 0.01 | 0 | 46.097 | 0.04 | 0.935967 | 40 | 7 | 0.1 | 110 | 4 | 550 | 76
360.31 | 31.3 | 15.49 | 15.1 | 1.63 | 3.32 | 3.59 | 0.95 | 1.06 | 20.32 | 5.33 | 4.92053 | 36.46 | 2 | 0.02 | 80 | 1 | 105 | 54.2
360.31 | 31.3 | 15.49 | 15.1 | 1.63 | 3.32 | 3.59 | 0.95 | 1.06 | 20.32 | 5.33 | 4.92053 | 36.46 | 2 | 0.02 | 80 | 2 | 105 | 67.7
360.31 | 31.3 | 15.49 | 15.1 | 1.63 | 3.32 | 3.59 | 0.95 | 1.06 | 20.32 | 5.33 | 4.92053 | 36.46 | 2 | 0.02 | 80 | 6 | 105 | 89.1
360.31 | 31.3 | 15.49 | 15.1 | 1.63 | 3.32 | 3.59 | 0.95 | 1.06 | 20.32 | 5.33 | 4.92053 | 36.46 | 2 | 0.02 | 80 | 12 | 105 | 93.9
360.31 | 19.66 | 12 | 17.05 | 3.12 | 0.35 | 3.12 | 1.52 | 2.15 | 23.29 | 4.02 | 3.820528 | 36.46 | 3.29 | 0.016 | 40 | 8 | 50 | 202.84
360.31 | 73 | 15.4 | 16.8 | 5.5 |  | 3.25 |  |  | 25.55 |  |  | 36.46 | 1.97 | 0.25 | 90 | 16 | 150 | 85
360.31 | 73 | 15.4 | 16.8 | 5.5 |  | 3.25 |  |  | 25.55 |  |  | 36.46 | 3.62 | 0.25 | 90 | 16 | 150 | 109
360.31 | 73 | 15.4 | 16.8 | 5.5 |  | 3.25 |  |  | 25.55 |  |  | 36.46 | 5.26 | 0.25 | 90 | 16 | 150 | 145
360.31 | 73 | 15.4 | 16.8 | 5.5 |  | 3.25 |  |  | 25.55 |  |  | 36.46 | 6.84 | 0.25 | 90 | 16 | 150 | 198
360.31 | 73 | 15.4 | 16.8 | 5.5 |  | 3.25 |  |  | 25.55 |  |  | 36.46 | 8.23 | 0.25 | 90 | 16 | 150 | 218
360.31 | 73 | 15.4 | 16.8 | 5.5 |  | 3.25 |  |  | 25.55 |  |  | 36.46 | 9.5 | 0.25 | 90 | 16 | 150 | 251
360.31 | 73 | 15.4 | 16.8 | 5.5 |  | 3.25 |  |  | 25.55 |  |  | 36.46 | 10.66 | 0.25 | 90 | 16 | 150 | 261
360.31 | 73 | 15.4 | 16.8 | 5.5 |  | 3.25 |  |  | 25.55 |  |  | 36.46 | 11.75 | 0.25 | 90 | 16 | 150 | 250
360.31 | 73 | 15.4 | 16.8 | 5.5 |  | 3.25 |  |  | 25.55 |  |  | 36.46 | 12.77 | 0.25 | 90 | 16 | 150 | 272
360.31 | 73 | 15.4 | 16.8 | 5.5 |  | 3.25 |  |  | 25.55 |  |  | 36.46 | 13.69 | 0.25 | 90 | 16 | 150 | 197
360.31 | 73 | 15.4 | 16.8 | 5.5 |  | 3.25 |  |  | 25.55 |  |  | 36.46 | 15.43 | 0.25 | 90 | 16 | 150 | 194
360.31 | 73 | 15.4 | 16.8 | 5.5 |  | 3.25 |  |  | 25.55 |  |  | 36.46 | 16.95 | 0.25 | 90 | 16 | 150 | 178
360.31 | 75.2 | 15 | 17.99 | 2.9 | 1.59 | 6.71 | 1.02 | 0.24 | 27.6 | 2.85 | 3.312396 |  | 0.5 | 0.1 | 100 | 1 | 60 | 101.05
360.31 | 11 |  | 22.55 | 0 | 3.11 | 4.13 | 0 | 3.8 | 26.68 | 6.91 | 2.837694 | 63.01 | 2.24 | 0.01 | 80 | 8 | 500 | 180
362.43 | 95 |  | 10.2 | 3.88 | 5.39 | 11.3 | 0.87 | 0.04 | 25.38 | 6.3 | 6.607843 | 98.08 | 0.96 | 0.3472222 | 99 | 5.5 | 110 | 126
362.43 | 95 |  | 10.2 | 3.88 | 5.39 | 11.3 | 0.87 | 0.04 | 25.38 | 6.3 | 6.607843 | 98.08 | 2.81 | 0.3703704 | 99 | 5.5 | 110 | 169
362.43 | 95 |  | 10.2 | 3.88 | 5.39 | 11.3 | 0.87 | 0.04 | 25.38 | 6.3 | 6.607843 | 98.08 | 5.63 | 0.4065041 | 99 | 5.5 | 110 | 234
362.43 | 95 |  | 10.2 | 3.88 | 5.39 | 11.3 | 0.87 | 0.04 | 25.38 | 6.3 | 6.607843 | 98.08 | 8.44 | 0.4347826 | 99 | 5.5 | 110 | 199
360.31 | 59 |  | 18.9 | 5.61 | 4.07 | 3.59 | 0.83 | 0.05 | 28.1 | 4.95 | 3.470899 | 98.08 | 0.96 | 0.3472222 | 99 | 5.5 | 110 | 83
360.31 | 59 |  | 18.9 | 5.61 | 4.07 | 3.59 | 0.83 | 0.05 | 28.1 | 4.95 | 3.470899 | 98.08 | 3.28 | 0.3703704 | 99 | 5.5 | 110 | 252
360.31 | 59 |  | 18.9 | 5.61 | 4.07 | 3.59 | 0.83 | 0.05 | 28.1 | 4.95 | 3.470899 | 98.08 | 4.69 | 0.3937008 | 99 | 5.5 | 110 | 286
360.31 | 59 |  | 18.9 | 5.61 | 4.07 | 3.59 | 0.83 | 0.05 | 28.1 | 4.95 | 3.470899 | 98.08 | 5.63 | 0.4065041 | 99 | 5.5 | 110 | 297
360.31 | 59 |  | 18.9 | 5.61 | 4.07 | 3.59 | 0.83 | 0.05 | 28.1 | 4.95 | 3.470899 | 98.08 | 8.91 | 0.4424779 | 99 | 5.5 | 110 | 237
246.19 | 167 | 14.7 | [9 empty] | 98.08 | 1.12 | 2.325581 | 30 | 0.16 |  | 142
246.19 | 167 | 14.7 | [9 empty] | 98.08 | 2.25 | 2.325581 | 30 | 0.16 |  | 125
360.31 | 42 | 15 | 14.4 | 0.78 | 2.15 | 1.63 | 1.05 | 0.43 | 16.81 | 3.63 | 5.005556 | 98.08 | 3.75 | 0.05 | 97 |  | 105 | 80
360.31 | 42 | 15 | 14.4 | 0.78 | 2.15 | 1.63 | 1.05 | 0.43 | 16.81 | 3.63 | 5.005556 | 98.08 | 7.5 | 0.05 | 97 |  | 105 | 93
360.31 | 42 | 15 | 14.4 | 0.78 | 2.15 | 1.63 | 1.05 | 0.43 | 16.81 | 3.63 | 5.005556 | 98.08 | 11.25 | 0.05 | 97 |  | 105 | 122
360.31 | 42 | 15 | 14.4 | 0.78 | 2.15 | 1.63 | 1.05 | 0.43 | 16.81 | 3.63 | 5.005556 | 98.08 | 15 | 0.05 | 97 |  | 105 | 132
360.31 | 42 | 15 | 14.4 | 0.78 | 2.15 | 1.63 | 1.05 | 0.43 | 16.81 | 3.63 | 5.005556 | 98.08 | 18.76 | 0.05 | 97 |  | 105 | 100
360.31 | 42 | 15 | 14.4 | 0.78 | 2.15 | 1.63 | 1.05 | 0.43 | 16.81 | 3.63 | 5.005556 | 98.08 | 22.5 | 0.05 | 97 |  | 105 | 90
360.31 | 42 | 15 | 14.4 | 0.78 | 2.15 | 1.63 | 1.05 | 0.43 | 16.81 | 3.63 | 5.005556 | 98.08 | 26.26 | 0.05 | 97 |  | 105 | 70
360.31 | 30 | 14.9 | 16.5 | 5.74 | 2.37 | 2.71 | 0.83 | 1.53 | 24.95 | 4.73 | 3.687879 | 98.08 | 35.64 | 19.8 | 97 | 6 | 105 | 123
360.31 | 30 | 14.9 | 16.5 | 5.74 | 2.37 | 2.71 | 0.83 | 1.53 | 24.95 | 4.73 | 3.687879 | 98.08 | 35.64 | 9.9 | 97 | 6 | 105 | 160
360.31 | 30 | 14.9 | 16.5 | 5.74 | 2.37 | 2.71 | 0.83 | 1.53 | 24.95 | 4.73 | 3.687879 | 98.08 | 35.64 | 7.92 | 97 | 6 | 105 | 210
360.31 | 30 | 14.9 | 16.5 | 5.74 | 2.37 | 2.71 | 0.83 | 1.53 | 24.95 | 4.73 | 3.687879 | 98.08 | 35.64 | 6.6 | 97 | 6 | 105 | 240
360.31 | 30 | 14.9 | 16.5 | 5.74 | 2.37 | 2.71 | 0.83 | 1.53 | 24.95 | 4.73 | 3.687879 | 98.08 | 35.64 | 5.657143 | 97 | 6 | 105 | 250
360.31 | 30 | 14.9 | 16.5 | 5.74 | 2.37 | 2.71 | 0.83 | 1.53 | 24.95 | 4.73 | 3.687879 | 98.08 | 35.64 | 4.95 | 97 | 6 | 105 | 275
360.31 | 30 | 14.9 | 16.5 | 5.74 | 2.37 | 2.71 | 0.83 | 1.53 | 24.95 | 4.73 | 3.687879 | 98.08 | 35.64 | 4.4 | 97 | 6 | 105 | 275
360.31 | 30 | 14.9 | 16.5 | 5.74 | 2.37 | 2.71 | 0.83 | 1.53 | 24.95 | 4.73 | 3.687879 | 98.08 | 35.64 | 3.96 | 97 | 6 | 105 | 260
360.31 | 30 | 14.9 | 16.5 | 5.74 | 2.37 | 2.71 | 0.83 | 1.53 | 24.95 | 4.73 | 3.687879 | 98.08 | 35.64 | 3.3 | 97 | 6 | 105 | 230
360.31 | 30 | 14.9 | 16.5 | 5.74 | 2.37 | 2.71 | 0.83 | 1.53 | 24.95 | 4.73 | 3.687879 | 98.08 | 35.64 | 2.828571 | 97 | 6 | 105 | 225
360.31 | 75 | 12.83 | 16.12 | 13.65 | 1.28 | 2.84 | 0.27 | 2.31 | 32.61 | 3.86 | 3.315136 | 98.08 | 35.64 |  | 90 | 16 | 100 | 273
360.31 | 31.8 | 15.21 | 11.89 | 0.83 | 4.2 | 2.5 | 0.77 | 0.29 | 15.22 | 5.26 | 5.695542 | 98.08 | 0.26 | 0.16 | 80 |  | 60 | 109.2
360.31 | 31.8 | 15.21 | [9 empty] | 63.01 | 0.06 | 0.16 | 80 |  | 60 | 89.3
360.31 | 93 | 12.21 | 16.63 | 0.77 | 1.87 | 3.87 | 0.1 | 0 | 21.27 | 1.97 | 4.597715 | 98.08 | 1 | 0.2 | 80 | 2 |  | 98
360.31 | 93 | 12.21 | 16.63 | 0.77 | 1.87 | 3.87 | 0.1 | 0 | 21.27 | 1.97 | 4.597715 | 98.08 | 4 | 0.2 | 80 | 2 |  | 107
360.31 | 93 | 12.21 | 16.63 | 0.77 | 1.87 | 3.87 | 0.1 | 0 | 21.27 | 1.97 | 4.597715 | 98.08 | 8 | 0.2 | 80 | 2 |  | 103
360.31 | 243 | 17.5 | 27.6 | 0 | 1.5 | 0 | 0 | 1.67 | 27.6 | 3.17 | 2.347826 | 98 | 3 | 0.01 | 100 | 3 | 60 | 255
360.31 | 243 | 17.5 | 27.6 | 0 | 1.5 | 0 | 0 | 1.67 | 27.6 | 3.17 | 2.347826 | 98 | 3 | 0.01 | 100 | 12 | 60 | 350
360.31 | 243 | 17.5 | 27.6 | 0 | 1.5 | 0 | 0 | 1.67 | 27.6 | 3.17 | 2.347826 | 98 | 3 | 0.01 | 100 | 24 | 60 | 300
360.31 | 243 | 17.5 | 27.6 | 0 | 1.5 | 0 | 0 | 1.67 | 27.6 | 3.17 | 2.347826 | 98 | 9 | 0.01 | 100 | 3 | 60 | 230
360.31 | 243 | 17.5 | 27.6 | 0 | 1.5 | 0 | 0 | 1.67 | 27.6 | 3.17 | 2.347826 | 98 | 9 | 0.01 | 100 | 12 | 60 | 390
360.31 | 243 | 17.5 | 27.6 | 0 | 1.5 | 0 | 0 | 1.67 | 27.6 | 3.17 | 2.347826 | 98 | 9 | 0.01 | 100 | 24 | 60 | 255
360.31 | 243 | 17.5 | 27.6 | 0 | 1.5 | 0 | 0 | 1.67 | 27.6 | 3.17 | 2.347826 | 98 | 15 | 0.01 | 100 | 3 | 60 | 250
360.31 | 243 | 17.5 | 27.6 | 0 | 1.5 | 0 | 0 | 1.67 | 27.6 | 3.17 | 2.347826 | 98 | 15 | 0.01 | 100 | 12 | 60 | 370
360.31 | 243 | 17.5 | 27.6 | 0 | 1.5 | 0 | 0 | 1.67 | 27.6 | 3.17 | 2.347826 | 98 | 15 | 0.01 | 100 | 24 | 60 | 260
360.31 | 100 |  | 22.01 | 4.51 | 2.25 | 4.98 | 0.04 | 0.23 | 31.5 | 2.52 | 2.663335 | 98.08 | 3.75 |  |  |  |  | 200
360.31 | 100 |  | 22.01 | 4.51 | 2.25 | 4.98 | 0.04 | 0.23 | 31.5 | 2.52 | 2.663335 | 98.08 | 7.5 |  |  |  |  | 190
360.31 | 100 |  | 22.01 | 4.51 | 2.25 | 4.98 | 0.04 | 0.23 | 31.5 | 2.52 | 2.663335 | 98.08 | 11.25 |  |  |  |  | 150
360.31 | 100 |  | 22.01 | 4.51 | 2.25 | 4.98 | 0.04 | 0.23 | 31.5 | 2.52 | 2.663335 | 98.08 | 15 |  |  |  |  | 45
360.31 | 50.03 | 15.56 | 17.7 | 1 | 2.19 | 4.14 | 0.6 | 0.17 | 22.84 | 2.96 | 3.924294 | 98 | 1.5 | 0.25 | 100 | 1 | 250 | 79.44
360.31 | 50.03 | 15.56 | 17.7 | 1 | 2.19 | 4.14 | 0.6 | 0.17 | 22.84 | 2.96 | 3.924294 | 98 | 1.5 | 0.25 | 100 | 2 | 250 | 79.87
360.31 | 50.03 | 15.56 | 17.7 | 1 | 2.19 | 4.14 | 0.6 | 0.17 | 22.84 | 2.96 | 3.924294 | 98 | 1.5 | 0.25 | 100 | 3 | 250 | 89.36
360.31 | 50.03 | 15.56 | 17.7 | 1 | 2.19 | 4.14 | 0.6 | 0.17 | 22.84 | 2.96 | 3.924294 | 98 | 1.5 | 0.25 | 100 | 4 | 250 | 80.38
360.31 | 50.03 | 15.56 | 17.7 | 1 | 2.19 | 4.14 | 0.6 | 0.17 | 22.84 | 2.96 | 3.924294 | 98 | 3 | 0.25 | 100 | 1 | 250 | 82.9
360.31 | 50.03 | 15.56 | 17.7 | 1 | 2.19 | 4.14 | 0.6 | 0.17 | 22.84 | 2.96 | 3.924294 | 98 | 3 | 0.25 | 100 | 2 | 250 | 71.02
360.31 | 50.03 | 15.56 | 17.7 | 1 | 2.19 | 4.14 | 0.6 | 0.17 | 22.84 | 2.96 | 3.924294 | 98 | 3 | 0.25 | 100 | 3 | 250 | 91.15
360.31 | 50.03 | 15.56 | 17.7 | 1 | 2.19 | 4.14 | 0.6 | 0.17 | 22.84 | 2.96 | 3.924294 | 98 | 3 | 0.25 | 100 | 4 | 250 | 95.4
360.31 | 50.03 | 15.56 | 17.7 | 1 | 2.19 | 4.14 | 0.6 | 0.17 | 22.84 | 2.96 | 3.924294 | 98 | 6 | 0.25 | 100 | 1 | 250 | 101.4
360.31 | 50.03 | 15.56 | 17.7 | 1 | 2.19 | 4.14 | 0.6 | 0.17 | 22.84 | 2.96 | 3.924294 | 98 | 6 | 0.25 | 100 | 2 | 250 | 122.8
360.31 | 50.03 | 15.56 | 17.7 | 1 | 2.19 | 4.14 | 0.6 | 0.17 | 22.84 | 2.96 | 3.924294 | 98 | 6 | 0.25 | 100 | 3 | 250 | 140.5
360.31 | 50.03 | 15.56 | 17.7 | 1 | 2.19 | 4.14 | 0.6 | 0.17 | 22.84 | 2.96 | 3.924294 | 98 | 6 | 0.25 | 100 | 4 | 250 | 112.4
360.31 | 50.03 | 15.56 | 17.7 | 1 | 2.19 | 4.14 | 0.6 | 0.17 | 22.84 | 2.96 | 3.924294 | 98 | 12 | 0.25 | 100 | 1 | 250 | 117.2
360.31 | 50.03 | 15.56 | 17.7 | 1 | 2.19 | 4.14 | 0.6 | 0.17 | 22.84 | 2.96 | 3.924294 | 98 | 12 | 0.25 | 100 | 2 | 250 | 152.1
360.31 | 50.03 | 15.56 | 17.7 | 1 | 2.19 | 4.14 | 0.6 | 0.17 | 22.84 | 2.96 | 3.924294 | 98 | 12 | 0.25 | 100 | 3 | 250 | 182
360.31 | 50.03 | 15.56 | 17.7 | 1 | 2.19 | 4.14 | 0.6 | 0.17 | 22.84 | 2.96 | 3.924294 | 98 | 12 | 0.25 | 100 | 4 | 250 | 174.2
360.31 | 9 |  | 22 | 2.26 | 1.79 | 4.98 | 0 | 1.86 | 29.24 | 3.65 | 2.622727 | 98.08 | 1.87 | 0.25 | 93 | 8 | 565 | 71
360.31 | 9 |  | 22 | 2.26 | 1.79 | 4.98 | 0 | 1.86 | 29.24 | 3.65 | 2.622727 | 98.08 | 1.87 | 0.25 | 93 | 16 | 565 | 117
360.31 | 9 |  | 22 | 2.26 | 1.79 | 4.98 | 0 | 1.86 | 29.24 | 3.65 | 2.622727 | 98.08 | 3.75 | 0.125 | 93 | 4 | 565 | 146
360.31 | 9 |  | 22 | 2.26 | 1.79 | 4.98 | 0 | 1.86 | 29.24 | 3.65 | 2.622727 | 98.08 | 3.75 | 0.125 | 93 | 8 | 565 | 236
360.31 | 9 |  | 22 | 2.26 | 1.79 | 4.98 | 0 | 1.86 | 29.24 | 3.65 | 2.622727 | 98.08 | 3.75 | 0.125 | 93 | 16 | 565 | 236
360.31 | 9 |  | 22 | 2.26 | 1.79 | 4.98 | 0 | 1.86 | 29.24 | 3.65 | 2.622727 | 98.08 | 5.63 | 0.1 | 93 | 8 | 565 | 282
360.31 | 9 |  | 22 | 2.26 | 1.79 | 4.98 | 0 | 1.86 | 29.24 | 3.65 | 2.622727 | 98.08 | 7.5 | 0.08333333 | 93 | 8 | 565 | 279
360.31 | 9 |  | 22 | 2.26 | 1.79 | 4.98 | 0 | 1.86 | 29.24 | 3.65 | 2.622727 | 98.08 | 3.75 | 0.125 | 93 | 8 | 565 | 348
360.31 | 8.2 |  | 19.1 | 6.65 | 0.82 | 3.24 | 0 | 0 | 28.99 | 0.82 | 3.26178 | 98.08 | 3.75 | 0.125 | 93 | 4 | 565 | 155
360.31 | 8.2 |  | 19.1 | 6.65 | 0.82 | 3.24 | 0 | 0 | 28.99 | 0.82 | 3.26178 | 98.08 | 3.75 | 0.125 | 93 | 8 | 565 | 179
360.31 | 8.2 |  | 19.1 | 6.65 | 0.82 | 3.24 | 0 | 0 | 28.99 | 0.82 | 3.26178 | 98.08 | 3.75 | 0.125 | 93 | 16 | 565 | 229
360.31 | 8.2 |  | 19.1 | 6.65 | 0.82 | 3.24 | 0 | 0 | 28.99 | 0.82 | 3.26178 | 98.08 | 5.63 | 0.1 | 93 | 8 | 565 | 250
360.31 | 8.2 |  | 19.1 | 6.65 | 0.82 | 3.24 | 0 | 0 | 28.99 | 0.82 | 3.26178 | 98.08 | 5.63 | 0.1 | 93 | 10 | 565 | 253
360.31 | 8.2 |  | 19.1 | 6.65 | 0.82 | 3.24 | 0 | 0 | 28.99 | 0.82 | 3.26178 | 98.08 | 5.63 | 0.1 | 93 | 16 | 565 | 250
360.31 | 22 |  | 19.3 | 4.52 | 1.65 | 4.87 | 0 | 0.13 | 28.69 | 1.78 | 3.15544 | 98.08 | 3.75 | 0.125 | 93 | 12 | 565 | 180
360.31 | 28 | [10 empty] | 98.08 | 5.63 | 0.1 | 93 | 8 | 565 | 188
360.31 | 66 |  | 14.9 | 4.82 | 1.86 | 2.49 | 0 | 0 | 22.21 | 1.86 | 4.409396 | 98.08 | 3.75 | 0.125 | 93 | 4 | 565 | 133
360.31 | 66 |  | 14.9 | 4.82 | 1.86 | 2.49 | 0 | 0 | 22.21 | 1.86 | 4.409396 | 98.08 | 5.63 | 0.1 | 93 | 4 | 565 | 163
360.31 | 66 |  | 14.9 | 4.82 | 1.86 | 2.49 | 0 | 0 | 22.21 | 1.86 | 4.409396 | 98.08 | 7.5 | 0.08333333 | 93 | 4 | 565 | 183
360.31 | 81 | [10 empty] | 98.08 | 5.63 | 0.1 | 93 | 4 | 565 | 144
360.31 | 81 | [10 empty] | 98.08 | 7.5 | 0.08333333 | 93 | 4 | 565 | 178
360.31 | 50 | [10 empty] | 98.08 | 7.5 | 0.08333333 | 93 | 4 | 565 | 105
360.31 | 75 | [10 empty] | 98.08 | 3.75 | 0.125 | 93 | 8 | 565 | 161
360.31 | 34 | 11.86 | 20.53 | 3.75 | 1.37 | 2.24 | 0.38 | 2.1 | 26.52 | 3.85 | 2.838285 | 98.08 | 4 | 0.2 | 80 | 2 | 300 | 129
360.31 | 34 | 11.86 | 20.53 | 3.75 | 1.37 | 2.24 | 0.38 | 2.1 | 26.52 | 3.85 | 2.838285 | 98.08 | 6 | 0.2 | 80 | 2 | 300 | 127
360.31 | 25 |  | 38 | 0.46 | 0.16 | 0.079 | 0.2 | 0.5 | 38.539 | 0.86 | 1.156316 | 98.08 | 12 | 0.05555556 | 90 | 4 |  | 465
360.31 | 80 | 15.4 | [9 empty] | 98.08 | 18.76 | 0.05 | 90 | 12 | 120 | 98
360.31 | 80 | 15.4 | [9 empty] | 98.08 | 9.38 | 0.05 | 90 | 12 | 120 | 150
360.31 | 80 | 15.4 | [9 empty] | 98.08 | 6 | 0.05 | 90 | 12 | 120 | 164
360.31 | 80 | 15.4 | [9 empty] | 98.08 | 4.69 | 0.05 | 90 | 12 | 120 | 176
360.31 | 80 | 15.4 | [9 empty] | 98.08 | 3.75 | 0.05 | 90 | 12 | 120 | 183
360.31 | 167 | [10 empty] | 98.08 | 1.5 | 2.333333 | 30 | 0.16 | 300 | 142
360.31 | 167 | [10 empty] | 98.08 | 2.63 | 2.333333 | 30 | 0.16 | 300 | 125
360.31 | 33.28 |  | 9.5 | 1.1 | 3 | 2 | 1.8 | 0.24 | 12.6 | 5.04 | 6.947368 | 63.01 | 0.3 |  | 70 | 2 |  | 75.3
360.31 | 52.77 |  | 17.59 | 4.08 | 1.58 | 3.24 | 0.74 | 2.08 | 24.91 | 4.4 | 3.983513 | 98.08 | 2 | 0.1 | 100 | 4 | 300 | 129.22
360.31 | 52.77 |  | 17.59 | 4.08 | 1.58 | 3.24 | 0.74 | 2.08 | 24.91 | 4.4 | 3.983513 | 98.08 | 4 | 0.1 | 100 | 4 | 300 | 131.15
360.31 | 52.77 |  | 17.59 | 4.08 | 1.58 | 3.24 | 0.74 | 2.08 | 24.91 | 4.4 | 3.983513 | 98.08 | 6 | 0.1 | 100 | 4 | 300 | 130.03
360.31 | 38.03 | 15.94 | 16.86 | 27.12 | 1.25 | 1.72 | 0.55 | 8.12 | 45.7 | 9.92 | 1.828588 | 98.08 | 1 | 0.2 | 80 | 2 | 120 | 138.36
360.31 | 38.03 | 15.94 | 16.86 | 27.12 | 1.25 | 1.72 | 0.55 | 8.12 | 45.7 | 9.92 | 1.828588 | 98.08 | 2 | 0.2 | 80 | 2 | 120 | 189.84
360.31 | 38.03 | 15.94 | 16.86 | 27.12 | 1.25 | 1.72 | 0.55 | 8.12 | 45.7 | 9.92 | 1.828588 | 98.08 | 3 | 0.2 | 80 | 2 | 120 | 326.27
360.31 | 38.03 | 15.94 | 16.86 | 27.12 | 1.25 | 1.72 | 0.55 | 8.12 | 45.7 | 9.92 | 1.828588 | 98.08 | 4 | 0.2 | 80 | 2 | 120 | 347.74
360.31 | 38.03 | 15.94 | 16.86 | 27.12 | 1.25 | 1.72 | 0.55 | 8.12 | 45.7 | 9.92 | 1.828588 | 98.08 | 5 | 0.2 | 80 | 2 | 120 | 370.41
360.31 | 38.03 | 15.94 | 16.86 | 27.12 | 1.25 | 1.72 | 0.55 | 8.12 | 45.7 | 9.92 | 1.828588 | 98.08 | 6 | 0.2 | 80 | 2 | 120 | 370.36
360.31 | 38.03 | 15.94 | 16.86 | 27.12 | 1.25 | 1.72 | 0.55 | 8.12 | 45.7 | 9.92 | 1.828588 | 98.08 | 7 | 0.2 | 80 | 2 | 120 | 297.49
360.31 | 38.03 | 15.94 | 16.86 | 27.12 | 1.25 | 1.72 | 0.55 | 8.12 | 45.7 | 9.92 | 1.828588 | 98.08 | 8 | 0.2 | 80 | 2 | 120 | 377.1
360.31 | 15 | 12.61 | 16.19727 | 0.9549136 | 0.6769008 | 6.188807 | 0.0846126 | 3.614167 | 23.34099 | 4.37568 | 4.462687 | 98.08 | 10 | 0.02 | 90 | 1 | 180 | 138
360.31 | 15 | 12.61 | 16.19727 | 0.9549136 | 0.6769008 | 6.188807 | 0.0846126 | 3.614167 | 23.34099 | 4.37568 | 4.462687 | 98.08 | 10 | 0.02 | 90 | 2 | 180 | 145
360.31 | 15 | 12.61 | 16.19727 | 0.9549136 | 0.6769008 | 6.188807 | 0.0846126 | 3.614167 | 23.34099 | 4.37568 | 4.462687 | 98.08 | 10 | 0.02 | 90 | 6 | 180 | 170
360.31 | 15 | 12.61 | 16.19727 | 0.9549136 | 0.6769008 | 6.188807 | 0.0846126 | 3.614167 | 23.34099 | 4.37568 | 4.462687 | 98.08 | 10 | 0.02 | 90 | 10 | 180 | 136
360.31 | 198 | 11.77 | 3.099709 | 0 | 0 | 44.53848 | 0 | 2.745305 | 47.63819 | 2.745305 | 16.00683 | 98.08 | 0.2 | 0.02 | 70 | 0.5 | 180 | 327
360.31 | 198 | 11.77 | 3.099709 | 0 | 0 | 44.53848 | 0 | 2.745305 | 47.63819 | 2.745305 | 16.00683 | 98.08 | 0.3 | 0.02 | 70 | 0.5 | 180 | 486
360.31 | 198 | 11.77 | 3.099709 | 0 | 0 | 44.53848 | 0 | 2.745305 | 47.63819 | 2.745305 | 16.00683 | 98.08 | 0.4 | 0.02 | 70 | 0.5 | 180 | 440
360.31 | 198 | 11.77 | 3.099709 | 0 | 0 | 44.53848 | 0 | 2.745305 | 47.63819 | 2.745305 | 16.00683 | 98.08 | 0.6 | 0.02 | 70 | 0.5 | 180 | 561
360.31 | 198 | 11.77 | 3.099709 | 0 | 0 | 44.53848 | 0 | 2.745305 | 47.63819 | 2.745305 | 16.00683 | 98.08 | 1 | 0.02 | 70 | 0.5 | 180 | 456
360.31 | 198 | 11.77 | 3.099709 | 0 | 0 | 44.53848 | 0 | 2.745305 | 47.63819 | 2.745305 | 16.00683 | 98.08 | 2 | 0.02 | 70 | 0.5 | 180 | 512
360.31 | 1 | 11.62 | 5.96746 | 3.073805 | 6.215166 | 40.53369 | 3.450994 | 0 | 49.57496 | 9.66616 | 6.830189 | 98.08 | 2 | 0.02 | 70 | 0.5 | 180 | 80
360.31 | 1 | 11.62 | 5.96746 | 3.073805 | 6.215166 | 40.53369 | 3.450994 | 0 | 49.57496 | 9.66616 | 6.830189 | 98.08 | 2 | 0.02 | 70 | 1 | 180 | 265
360.31 | 1 | 11.62 | 5.96746 | 3.073805 | 6.215166 | 40.53369 | 3.450994 | 0 | 49.57496 | 9.66616 | 6.830189 | 98.08 | 2 | 0.02 | 70 | 2 | 180 | 470
360.31 | 1 | 11.62 | 5.96746 | 3.073805 | 6.215166 | 40.53369 | 3.450994 | 0 | 49.57496 | 9.66616 | 6.830189 | 98.08 | 2 | 0.02 | 70 | 5 | 180 | 647
360.31 | 2 | 9.6 | 8.099289 | 2.359865 | 2.482228 | 36.59247 | 5.762732 | 0.4195315 | 47.05163 | 8.664491 | 5.467626 | 98.08 | 10 | 0.02 | 70 | 1 | 180 | 52
360.31 | 2 | 9.6 | 8.099289 | 2.359865 | 2.482228 | 36.59247 | 5.762732 | 0.4195315 | 47.05163 | 8.664491 | 5.467626 | 98.08 | 10 | 0.02 | 70 | 2 | 180 | 56
360.31 | 2 | 9.6 | 8.099289 | 2.359865 | 2.482228 | 36.59247 | 5.762732 | 0.4195315 | 47.05163 | 8.664491 | 5.467626 | 98.08 | 10 | 0.02 | 70 | 6 | 180 | 48
360.31 | 2 | 9.6 | 8.099289 | 2.359865 | 2.482228 | 36.59247 | 5.762732 | 0.4195315 | 47.05163 | 8.664491 | 5.467626 | 98.08 | 10 | 0.02 | 70 | 10 | 180 | 42
360.31 | 63.4 | 14.5 | 14.01 | 5.43 | 1.62 | 2.57 | 0.66 | 1.33 | 22.01 | 3.61 | 4.933619 | 36.46 | 4.5 | 0.2439024 | 90 | 3 | 200 | 202
360.31 | 63.4 | 14.5 | 14.01 | 5.43 | 1.62 | 2.57 | 0.66 | 1.33 | 22.01 | 3.61 | 4.933619 | 36.46 | 6 | 0.2040816 | 70 | 3 | 200 | 117.5
360.31 | 63.4 | 14.5 | 14.01 | 5.43 | 1.62 | 2.57 | 0.66 | 1.33 | 22.01 | 3.61 | 4.933619 | 36.46 | 3 | 0.1865672 | 70 | 3 | 200 | 138.6
360.31 | 63.4 | 14.5 | 14.01 | 5.43 | 1.62 | 2.57 | 0.66 | 1.33 | 22.01 | 3.61 | 4.933619 | 36.46 | 6 | 0.2040816 | 90 | 1 | 200 | 162.1
360.31 | 63.4 | 14.5 | 14.01 | 5.43 | 1.62 | 2.57 | 0.66 | 1.33 | 22.01 | 3.61 | 4.933619 | 36.46 | 3 | 0.3731343 | 70 | 1 | 200 | 53.9
360.31 | 63.4 | 14.5 | 14.01 | 5.43 | 1.62 | 2.57 | 0.66 | 1.33 | 22.01 | 3.61 | 4.933619 | 36.46 | 3 | 0.1865672 | 90 | 1 | 200 | 113.4
360.31 | 63.4 | 14.5 | 14.01 | 5.43 | 1.62 | 2.57 | 0.66 | 1.33 | 22.01 | 3.61 | 4.933619 | 36.46 | 3 | 0.3731343 | 90 | 3 | 200 | 176.8
360.31 | 63.4 | 14.5 | 14.01 | 5.43 | 1.62 | 2.57 | 0.66 | 1.33 | 22.01 | 3.61 | 4.933619 | 36.46 | 6 | 0.2173913 | 90 | 3 | 200 | 121.3
360.31 | 63.4 | 14.5 | 14.01 | 5.43 | 1.62 | 2.57 | 0.66 | 1.33 | 22.01 | 3.61 | 4.933619 | 36.46 | 6 | 0.4081633 | 70 | 1 | 200 | 72.5
360.31 | 63.4 | 14.5 | 14.01 | 5.43 | 1.62 | 2.57 | 0.66 | 1.33 | 22.01 | 3.61 | 4.933619 | 36.46 | 6 | 0.4081633 | 90 | 1 | 200 | 154
360.31 | 63.4 | 14.5 | 14.01 | 5.43 | 1.62 | 2.57 | 0.66 | 1.33 | 22.01 | 3.61 | 4.933619 | 36.46 | 6 | 0.4081633 | 90 | 3 | 200 | 210.2
360.31 | 63.4 | 14.5 | 14.01 | 5.43 | 1.62 | 2.57 | 0.66 | 1.33 | 22.01 | 3.61 | 4.933619 | 36.46 | 6 | 0.4081633 | 70 | 3 | 200 | 110.3
360.31 | 63.4 | 14.5 | 14.01 | 5.43 | 1.62 | 2.57 | 0.66 | 1.33 | 22.01 | 3.61 | 4.933619 | 36.46 | 6 | 0.2040816 | 70 | 1 | 200 | 125.4
360.31 | 63.4 | 14.5 | 14.01 | 5.43 | 1.62 | 2.57 | 0.66 | 1.33 | 22.01 | 3.61 | 4.933619 | 36.46 | 3 | 0.1865672 | 70 | 1 | 200 | 61.6
360.31 | 63.4 | 14.5 | 14.01 | 5.43 | 1.62 | 2.57 | 0.66 | 1.33 | 22.01 | 3.61 | 4.933619 | 36.46 | 3 | 0.1785714 | 90 | 3 | 200 | 238.5
360.31 | 63.4 | 14.5 | 14.01 | 5.43 | 1.62 | 2.57 | 0.66 | 1.33 | 22.01 | 3.61 | 4.933619 | 36.46 | 3 | 0.3731343 | 70 | 3 | 200 | 221.6
360.31 | 63.4 | 14.5 | 14.01 | 5.43 | 1.62 | 2.57 | 0.66 | 1.33 | 22.01 | 3.61 | 4.933619 | 36.46 | 3 | 0.3731343 | 90 | 1 | 200 | 159.2
360.31 | 63.4 | 14.5 | 14.01 | 5.43 | 1.62 | 2.57 | 0.66 | 1.33 | 22.01 | 3.61 | 4.933619 | 36.46 | 4.5 | 0.2439024 | 97 | 2 | 200 | 69
360.31 | 63.4 | 14.5 | 14.01 | 5.43 | 1.62 | 2.57 | 0.66 | 1.33 | 22.01 | 3.61 | 4.933619 | 36.46 | 4.5 | 0.2439024 | 63 | 2 | 200 | 177
360.31 | 63.4 | 14.5 | 14.01 | 5.43 | 1.62 | 2.57 | 0.66 | 1.33 | 22.01 | 3.61 | 4.933619 | 36.46 | 7 | 0.2754821 | 80 | 2 | 200 | 86.98
360.31 | 63.4 | 14.5 | 14.01 | 5.43 | 1.62 | 2.57 | 0.66 | 1.33 | 22.01 | 3.61 | 4.933619 | 36.46 | 2 | 0.2398082 | 80 | 2 | 200 | 120.7
360.31 | 63.4 | 14.5 | 14.01 | 5.43 | 1.62 | 2.57 | 0.66 | 1.33 | 22.01 | 3.61 | 4.933619 | 36.46 | 4.5 | 0.2439024 | 80 | 2 | 200 | 142.4
360.31 | 63.4 | 14.5 | 14.01 | 5.43 | 1.62 | 2.57 | 0.66 | 1.33 | 22.01 | 3.61 | 4.933619 | 36.46 | 4.5 | 0.2439024 | 80 | 2 | 200 | 127.5
360.31 | 63.4 | 14.5 | 14.01 | 5.43 | 1.62 | 2.57 | 0.66 | 1.33 | 22.01 | 3.61 | 4.933619 | 36.46 | 4.5 | 0.1686341 | 80 | 2 | 200 | 148
360.31 | 63.4 | 14.5 | 14.01 | 5.43 | 1.62 | 2.57 | 0.66 | 1.33 | 22.01 | 3.61 | 4.933619 | 36.46 | 4.5 | 0.5154639 | 80 | 2 | 200 | 127.5
360.31 | 63.4 | 14.5 | 14.01 | 5.43 | 1.62 | 2.57 | 0.66 | 1.33 | 22.01 | 3.61 | 4.933619 | 36.46 | 4.5 | 0.2624672 | 80 | 3.66 | 200 | 104.5
360.31 | 63.4 | 14.5 | 14.01 | 5.43 | 1.62 | 2.57 | 0.66 | 1.33 | 22.01 | 3.61 | 4.933619 | 36.46 | 4.5 | 0.2624672 | 80 | 0.34 | 200 | 192.5
360.31 | 63.4 | 14.5 | 14.01 | 5.43 | 1.62 | 2.57 | 0.66 | 1.33 | 22.01 | 3.61 | 4.933619 | 36.46 | 4.5 | 0.2624672 | 80 | 2 | 200 | 153
360.31 | 63.4 | 14.5 | 14.01 | 5.43 | 1.62 | 2.57 | 0.66 | 1.33 | 22.01 | 3.61 | 4.933619 | 36.46 | 4.5 | 0.2624672 | 80 | 2 | 200 | 151.5
360.31 | 63.4 | 14.5 | 14.01 | 5.43 | 1.62 | 2.57 | 0.66 | 1.33 | 22.01 | 3.61 | 4.933619 | 36.46 | 4.5 | 0.2624672 | 80 | 2 | 200 | 152
360.31 | 61.76 | 15.23 | 20.28 | 2.89 | 1.67 | 4.09 | 0.61 | 0.58 | 27.26 | 2.86 | 2.702663 | 36.46 | 0.5 | 0.06686944 | 70 | 1 | 100 | 70
360.31 | 61.76 | 15.23 | 20.28 | 2.89 | 1.67 | 4.09 | 0.61 | 0.58 | 27.26 | 2.86 | 2.702663 | 36.46 | 1 | 0.06707222 | 70 | 1 | 100 | 75
360.31 | 61.76 | 15.23 | 20.28 | 2.89 | 1.67 | 4.09 | 0.61 | 0.58 | 27.26 | 2.86 | 2.702663 | 36.46 | 2 | 0.06747778 | 70 | 1 | 100 | 125
360.31 | 61.76 | 15.23 | 20.28 | 2.89 | 1.67 | 4.09 | 0.61 | 0.58 | 27.26 | 2.86 | 2.702663 | 36.46 | 3 | 0.06788333 | 70 | 1 | 100 | 150
360.31 | 61.76 | 15.23 | 20.28 | 2.89 | 1.67 | 4.09 | 0.61 | 0.58 | 27.26 | 2.86 | 2.702663 | 36.46 | 5 | 0.06869444 | 70 | 1 | 100 | 160
360.31 | 61.76 | 15.23 | 20.28 | 2.89 | 1.67 | 4.09 | 0.61 | 0.58 | 27.26 | 2.86 | 2.702663 | 36.46 | 8 | 0.06991111 | 70 | 1 | 100 | 152
360.31 | 61.76 | 15.23 | 20.28 | 2.89 | 1.67 | 4.09 | 0.61 | 0.58 | 27.26 | 2.86 | 2.702663 | 36.46 | 0.5 | 0.06686944 | 70 | 3 | 100 | 99
360.31 | 61.76 | 15.23 | 20.28 | 2.89 | 1.67 | 4.09 | 0.61 | 0.58 | 27.26 | 2.86 | 2.702663 | 36.46 | 1 | 0.06707222 | 70 | 3 | 100 | 110
360.31 | 61.76 | 15.23 | 20.28 | 2.89 | 1.67 | 4.09 | 0.61 | 0.58 | 27.26 | 2.86 | 2.702663 | 36.46 | 2 | 0.06747778 | 70 | 3 | 100 | 185
360.31 | 61.76 | 15.23 | 20.28 | 2.89 | 1.67 | 4.09 | 0.61 | 0.58 | 27.26 | 2.86 | 2.702663 | 36.46 | 3 | 0.06788333 | 70 | 3 | 100 | 200
360.31 | 61.76 | 15.23 | 20.28 | 2.89 | 1.67 | 4.09 | 0.61 | 0.58 | 27.26 | 2.86 | 2.702663 | 36.46 | 5 | 0.06869444 | 70 | 3 | 100 | 225
360.31 | 61.76 | 15.23 | 20.28 | 2.89 | 1.67 | 4.09 | 0.61 | 0.58 | 27.26 | 2.86 | 2.702663 | 36.46 | 8 | 0.06991111 | 70 | 3 | 100 | 190
360.31 | 61.76 | 15.23 | 20.28 | 2.89 | 1.67 | 4.09 | 0.61 | 0.58 | 27.26 | 2.86 | 2.702663 | 36.46 | 0.5 | 0.06686944 | 70 | 6 | 100 | 130
360.31 | 61.76 | 15.23 | 20.28 | 2.89 | 1.67 | 4.09 | 0.61 | 0.58 | 27.26 | 2.86 | 2.702663 | 36.46 | 1 | 0.06707222 | 70 | 6 | 100 | 180
360.31 | 61.76 | 15.23 | 20.28 | 2.89 | 1.67 | 4.09 | 0.61 | 0.58 | 27.26 | 2.86 | 2.702663 | 36.46 | 2 | 0.06747778 | 70 | 6 | 100 | 265
360.31 | 61.76 | 15.23 | 20.28 | 2.89 | 1.67 | 4.09 | 0.61 | 0.58 | 27.26 | 2.86 | 2.702663 | 36.46 | 3 | 0.06788333 | 70 | 6 | 100 | 210
360.31 | 61.76 | 15.23 | 20.28 | 2.89 | 1.67 | 4.09 | 0.61 | 0.58 | 27.26 | 2.86 | 2.702663 | 36.46 | 5 | 0.06869444 | 70 | 6 | 100 | 200
360.31 | 61.76 | 15.23 | 20.28 | 2.89 | 1.67 | 4.09 | 0.61 | 0.58 | 27.26 | 2.86 | 2.702663 | 36.46 | 8 | 0.06991111 | 70 | 6 | 100 | 175
360.31 | 53.47 | 15.23 | 10.84 | 1.24 | 7.83 | 7.33 | 0.72 | 0.4 | 19.41 | 8.95 | 5.240775 | 36.46 | 1 | 0.06707222 | 70 | 1 | 100 | 100
360.31 | 53.47 | 15.23 | 10.84 | 1.24 | 7.83 | 7.33 | 0.72 | 0.4 | 19.41 | 8.95 | 5.240775 | 36.46 | 2 | 0.06747778 | 70 | 1 | 100 | 125
360.31 | 53.47 | 15.23 | 10.84 | 1.24 | 7.83 | 7.33 | 0.72 | 0.4 | 19.41 | 8.95 | 5.240775 | 36.46 | 3 | 0.06788333 | 70 | 1 | 100 | 128
360.31 | 53.47 | 15.23 | 10.84 | 1.24 | 7.83 | 7.33 | 0.72 | 0.4 | 19.41 | 8.95 | 5.240775 | 36.46 | 5 | 0.06869444 | 70 | 1 | 100 | 148
360.31 | 53.47 | 15.23 | 10.84 | 1.24 | 7.83 | 7.33 | 0.72 | 0.4 | 19.41 | 8.95 | 5.240775 | 36.46 | 8 | 0.06991111 | 70 | 1 | 100 | 145
360.31 | 53.47 | 15.23 | 10.84 | 1.24 | 7.83 | 7.33 | 0.72 | 0.4 | 19.41 | 8.95 | 5.240775 | 36.46 | 1 | 0.06707222 | 70 | 3 | 100 | 125
360.31 | 53.47 | 15.23 | 10.84 | 1.24 | 7.83 | 7.33 | 0.72 | 0.4 | 19.41 | 8.95 | 5.240775 | 36.46 | 2 | 0.06747778 | 70 | 3 | 100 | 168
360.31 | 53.47 | 15.23 | 10.84 | 1.24 | 7.83 | 7.33 | 0.72 | 0.4 | 19.41 | 8.95 | 5.240775 | 36.46 | 3 | 0.06788333 | 70 | 3 | 100 | 175
360.31 | 53.47 | 15.23 | 10.84 | 1.24 | 7.83 | 7.33 | 0.72 | 0.4 | 19.41 | 8.95 | 5.240775 | 36.46 | 5 | 0.06869444 | 70 | 3 | 100 | 199
360.31 | 53.47 | 15.23 | 10.84 | 1.24 | 7.83 | 7.33 | 0.72 | 0.4 | 19.41 | 8.95 | 5.240775 | 36.46 | 8 | 0.06991111 | 70 | 3 | 100 | 150
360.31 | 53.47 | 15.23 | 10.84 | 1.24 | 7.83 | 7.33 | 0.72 | 0.4 | 19.41 | 8.95 | 5.240775 | 36.46 | 1 | 0.06707222 | 70 | 6 | 100 | 157
360.31 | 53.47 | 15.23 | 10.84 | 1.24 | 7.83 | 7.33 | 0.72 | 0.4 | 19.41 | 8.95 | 5.240775 | 36.46 | 2 | 0.06747778 | 70 | 6 | 100 | 200
360.31 | 53.47 | 15.23 | 10.84 | 1.24 | 7.83 | 7.33 | 0.72 | 0.4 | 19.41 | 8.95 | 5.240775 | 36.46 | 3 | 0.06788333 | 70 | 6 | 100 | 175
360.31 | 53.47 | 15.23 | 10.84 | 1.24 | 7.83 | 7.33 | 0.72 | 0.4 | 19.41 | 8.95 | 5.240775 | 36.46 | 5 | 0.06869444 | 70 | 6 | 100 | 150
360.31 | 53.47 | 15.23 | 10.84 | 1.24 | 7.83 | 7.33 | 0.72 | 0.4 | 19.41 | 8.95 | 5.240775 | 36.46 | 8 | 0.06991111 | 70 | 6 | 100 | 125
360.31 | 87 |  | 19.45 | 16.58 | 1.5 | 1.78 | 0.9 | 0 | 37.81 | 2.4 | 2.767095 | 36.46 | 1 | 0.1 | 90 | 2.5 | 105 | 176
360.31 | 87 |  | 19.45 | 16.58 | 1.5 | 1.78 | 0.9 | 0 | 37.81 | 2.4 | 2.767095 | 36.46 | 5.5 | 0.1 | 90 | 2.5 | 105 | 234
360.31 | 87 |  | 19.45 | 16.58 | 1.5 | 1.78 | 0.9 | 0 | 37.81 | 2.4 | 2.767095 | 36.46 | 8 | 0.1 | 90 | 2.5 | 105 | 258
360.31 | 87 |  | 19.45 | 16.58 | 1.5 | 1.78 | 0.9 | 0 | 37.81 | 2.4 | 2.767095 | 36.46 | 10 | 0.1 | 90 | 2.5 | 105 | 286
360.31 | 87 |  | 19.45 | 16.58 | 1.5 | 1.78 | 0.9 | 0 | 37.81 | 2.4 | 2.767095 | 36.46 | 14.5 | 0.1 | 90 | 2.5 | 105 | 269
360.31 | 73 | 13.6 | 9.36 | 3.21 | 14.4 | 7.13 | 2.11 | 2.73 | 19.7 | 19.24 | 3.728632 | 98.08 | 1 | 0.1 | 98 | 5 | 150 | 76
360.31 | 73 | 13.6 | 9.36 | 3.21 | 14.4 | 7.13 | 2.11 | 2.73 | 19.7 | 19.24 | 3.728632 | 98.08 | 2 | 0.1 | 98 | 5 | 150 | 210
360.31 | 73 | 13.6 | 9.36 | 3.21 | 14.4 | 7.13 | 2.11 | 2.73 | 19.7 | 19.24 | 3.728632 | 98.08 | 3 | 0.1 | 98 | 5 | 150 | 240
360.31 | 73 | 13.6 | 9.36 | 3.21 | 14.4 | 7.13 | 2.11 | 2.73 | 19.7 | 19.24 | 3.728632 | 98.08 | 4 | 0.1 | 98 | 5 | 150 | 243
360.31 | 73 | 13.6 | 9.36 | 3.21 | 14.4 | 7.13 | 2.11 | 2.73 | 19.7 | 19.24 | 3.728632 | 98.08 | 6 | 0.1 | 98 | 5 | 150 | 210
360.31 | 73 | 13.6 | 9.36 | 3.21 | 14.4 | 7.13 | 2.11 | 2.73 | 19.7 | 19.24 | 3.728632 | 98.08 | 8 | 0.1 | 98 | 5 | 150 | 115
360.31 | 77 | 15.3 | [9 empty] | 36.46 | 0.25 | 0.01001521 | 20 | 168 | 100 | 79
360.31 | 77 | 15.3 | [9 empty] | 36.46 | 0.5 | 0.01003042 | 20 | 168 | 100 | 92
360.31 | 77 | 15.3 | [9 empty] | 36.46 | 1 | 0.01006083 | 20 | 168 | 100 | 95
360.31 | 77 | 15.3 | [9 empty] | 36.46 | 3 | 0.0101825 | 20 | 168 | 100 | 101
360.31 | 42 | 15.3 | 27.32311 | 10.34546 | 0.7759098 | 2.863477 | 0 | 5.726954 | 40.53205 | 6.502863 | 1.938472 | 36.46 | 0.125 | 0.0100076 | 20 | 168 | 100 | 45
360.31 | 42 | 15.3 | 27.32311 | 10.34546 | 0.7759098 | 2.863477 | 0 | 5.726954 | 40.53205 | 6.502863 | 1.938472 | 36.46 | 0.25 | 0.01001521 | 20 | 168 | 100 | 50
360.31 | 42 | 15.3 | 27.32311 | 10.34546 | 0.7759098 | 2.863477 | 0 | 5.726954 | 40.53205 | 6.502863 | 1.938472 | 63.01 | 0.5 | 0.01009208 | 20 | 168 | 100 | 51
360.31 | 67 | 15.3 | 27.32311 | 10.34546 | 0.7759098 | 2.863477 | 0 | 5.726954 | 40.53205 | 6.502863 | 1.938472 | 63.01 | 1 | 0.01018417 | 60 | 12 | 100 | 110
360.31 | 67 | 15.3 | 27.32311 | 10.34546 | 0.7759098 | 2.863477 | 0 | 5.726954 | 40.53205 | 6.502863 | 1.938472 | 63.01 | 1 | 0.01018417 | 60 | 36 | 100 | 191
360.31 | 67 | 15.3 | 27.32311 | 10.34546 | 0.7759098 | 2.863477 | 0 | 5.726954 | 40.53205 | 6.502863 | 1.938472 | 63.01 | 1 | 0.01018417 | 60 | 108 | 100 | 301
360.31 | 24.4 | 7.14 | 18.57 | 0 | 1.02 | 0 | 0 | 1.13 | 18.57 | 2.15 | 2.357027 | 36.46 | 4 | 0.01024333 | 100 | 4 |  | 112.68
360.31 | 24.4 | 7.14 | 18.57 | 0 | 1.02 | 0 | 0 | 1.13 | 18.57 | 2.15 | 2.357027 | 63.01 | 4 | 0.01073668 | 100 | 4 |  | 89.31
360.31 | 24.4 | 7.14 | 18.57 | 0 | 1.02 | 0 | 0 | 1.13 | 18.57 | 2.15 | 2.357027 | FALSE | 12 |  | 100 | 4 |  | 141.18
360.31 | 75 |  | 22.54584 | 3.297797 | 0.9552239 | 5.344705 | 0.1870647 | 0.3877754 | 31.18834 | 1.530064 | 2.984679 | 36.46 | 1 | 0.01 |  | 1 | 110 | 185
360.31 | 75 |  | 22.54584 | 3.297797 | 0.9552239 | 5.344705 | 0.1870647 | 0.3877754 | 31.18834 | 1.530064 | 2.984679 | 36.46 | 2 | 0.01 |  | 1 | 110 | 261
360.31 | 75 |  | 22.54584 | 3.297797 | 0.9552239 | 5.344705 | 0.1870647 | 0.3877754 | 31.18834 | 1.530064 | 2.984679 | 36.46 | 3 | 0.01 |  | 1 | 110 | 287
360.31 | 75 |  | 22.54584 | 3.297797 | 0.9552239 | 5.344705 | 0.1870647 | 0.3877754 | 31.18834 | 1.530064 | 2.984679 | 36.46 | 4 | 0.01 |  | 1 | 110 | 358
360.31 | 75 |  | 22.54584 | 3.297797 | 0.9552239 | 5.344705 | 0.1870647 | 0.3877754 | 31.18834 | 1.530064 | 2.984679 | 36.46 | 5 | 0.01 |  | 1 | 110 | 391
360.31 | 75 |  | 22.54584 | 3.297797 | 0.9552239 | 5.344705 | 0.1870647 | 0.3877754 | 31.18834 | 1.530064 | 2.984679 | 36.46 | 6 | 0.01 |  | 1 | 110 | 315
360.31 | 75 |  | 22.54584 | 3.297797 | 0.9552239 | 5.344705 | 0.1870647 | 0.3877754 | 31.18834 | 1.530064 | 2.984679 | 36.46 | 8 | 0.01 |  | 1 | 110 | 286
2299.3 | 197 | 10 | 7.35 | 2.43 | 3.16 | 27.61 | 1.05 | 0.17 | 37.39 | 4.38 | 7.816327 | 36.46 | 0.17 | 0.03333333 | 25 | 2 | 110 | 292
2299.3 | 197 | 10 | 7.35 | 2.43 | 3.16 | 27.61 | 1.05 | 0.17 | 37.39 | 4.38 | 7.816327 | 36.46 | 0.17 | 0.03333333 | 25 | 6 | 110 | 325
2299.3 | 197 | 10 | 7.35 | 2.43 | 3.16 | 27.61 | 1.05 | 0.17 | 37.39 | 4.38 | 7.816327 | 36.46 | 0.17 | 0.03333333 | 25 | 24 | 110 | 338
2299.3 | 197 | 10 | 7.35 | 2.43 | 3.16 | 27.61 | 1.05 | 0.17 | 37.39 | 4.38 | 7.816327 | 36.46 | 0.17 | 0.03333333 | 25 | 48 | 110 | 312
2299.3 | 197 | 10 | 7.35 | 2.43 | 3.16 | 27.61 | 1.05 | 0.17 | 37.39 | 4.38 | 7.816327 | 36.46 | 0.34 | 0.03333333 | 25 | 2 | 110 | 279
2299.3 | 197 | 10 | 7.35 | 2.43 | 3.16 | 27.61 | 1.05 | 0.17 | 37.39 | 4.38 | 7.816327 | 36.46 | 0.34 | 0.03333333 | 25 | 6 | 110 | 408
2299.3 | 197 | 10 | 7.35 | 2.43 | 3.16 | 27.61 | 1.05 | 0.17 | 37.39 | 4.38 | 7.816327 | 36.46 | 0.34 | 0.03333333 | 25 | 24 | 110 | 462
2299.3 | 197 | 10 | 7.35 | 2.43 | 3.16 | 27.61 | 1.05 | 0.17 | 37.39 | 4.38 | 7.816327 | 36.46 | 0.34 | 0.03333333 | 25 | 48 | 110 | 452
222.13 | 10.6 |  | 33.57 | 2.08 | 0.2 | 0.44 | 0.64 | 0.08 | 36.09 | 0.92 | 1.399166 | 36.46 | 6 | 0.03333333 | 25 | 6 |  | 13.4
222.13 | 10.6 |  | 33.57 | 2.08 | 0.2 | 0.44 | 0.64 | 0.08 | 36.09 | 0.92 | 1.399166 | 36.46 | 6 | 0.03333333 | 25 | 6 |  | 9.7
222.13 | 9.8 |  | 33.57 | 2.08 | 0.2 | 0.44 | 0.64 | 0.08 | 36.09 | 0.92 | 1.399166 | 36.46 | 6 | 0.03333333 | 25 | 6 |  | 9.2
222.13 | 9.8 |  | 33.57 | 2.08 | 0.2 | 0.44 | 0.64 | 0.08 | 36.09 | 0.92 | 1.399166 | 36.46 | 6 | 0.03333333 | 25 | 6 |  | 6.9
222.13 | 10.6 |  | 33.57 | 2.08 | 0.2 | 0.44 | 0.64 | 0.08 | 36.09 | 0.92 | 1.399166 | 36.46 | 6 | 0.03333333 | 90 | 6 |  | 219
222.13 | 10.6 |  | 33.57 | 2.08 | 0.2 | 0.44 | 0.64 | 0.08 | 36.09 | 0.92 | 1.399166 | 36.46 | 6 | 0.03333333 | 90 | 6 |  | 172
222.13 | 9.8 |  | 33.57 | 2.08 | 0.2 | 0.44 | 0.64 | 0.08 | 36.09 | 0.92 | 1.399166 | 36.46 | 6 | 0.03333333 | 90 | 6 |  | 209
222.13 | 9.8 |  | 33.57 | 2.08 | 0.2 | 0.44 | 0.64 | 0.08 | 36.09 | 0.92 | 1.399166 | 36.46 | 6 | 0.03333333 | 90 | 6 |  | 50.7
222.13 | 10.6 |  | 33.57 | 2.08 | 0.2 | 0.44 | 0.64 | 0.08 | 36.09 | 0.92 | 1.399166 | 36.46 | 6 | 0.03333333 | 90 | 12 |  | 25.6
222.13 | 10.6 |  | 33.57 | 2.08 | 0.2 | 0.44 | 0.64 | 0.08 | 36.09 | 0.92 | 1.399166 | 36.46 | 6 | 0.03333333 | 90 | 18 |  | 24.2
222.13 | 10.6 |  | 33.57 | 2.08 | 0.2 | 0.44 | 0.64 | 0.08 | 36.09 | 0.92 | 1.399166 | 36.46 | 6 | 0.03333333 | 90 | 24 |  | 22.1
222.13 | 10.6 |  | 33.57 | 2.08 | 0.2 | 0.44 | 0.64 | 0.08 | 36.09 | 0.92 | 1.399166 | 36.46 | 6 | 0.03333333 | 90 | 24 |  | 21.9
222.13 | 9.8 |  | 33.57 | 2.08 | 0.2 | 0.44 | 0.64 | 0.08 | 36.09 | 0.92 | 1.399166 | 36.46 | 6 | 0.03333333 | 90 | 24 |  | 23.1
222.13 | 9.8 |  | 33.57 | 2.08 | 0.2 | 0.44 | 0.64 | 0.08 | 36.09 | 0.92 | 1.399166 | 36.46 | 6 | 0.03333333 | 90 | 24 |  | 23
419.25 | 3 | 10.06 | [8 empty] | 3.5 | 36.46 | 5 | 0.1388889 | 105 | 1 |  | 18
419.25 | 3 | 10.06 | [8 empty] | 3.5 | 36.46 | 5 | 0.1388889 | 105 | 4 |  | 16
419.25 | 3 | 10.06 | [8 empty] | 3.5 | 36.46 | 5 | 0.1388889 | 105 | 6 |  | 14
419.25 | 3 | 10.06 | [8 empty] | 3.5 | 36.46 | 5 | 0.1388889 | 105 | 7 |  | 16
419.25 | 3 | 10.06 | [8 empty] | 3.5 | 36.46 | 5 | 0.1388889 | 105 | 13 |  | 14
419.25 | 3 | 10.06 | [8 empty] | 3.5 | 36.46 | 5 | 0.1388889 | 105 | 72 |  | 11
383.25 | 3 | 15 | [9 empty] | 36.46 | 0.5 | 0.01552795 | 60 | 0.5 |  | 111
383.25 | 3 | 15 | [9 empty] | 36.46 | 0.5 | 0.01552795 | 60 | 1 |  | 201
383.25 | 3 | 15 | [9 empty] | 36.46 | 0.5 | 0.01552795 | 60 | 2 |  | 208
383.25 | 3 | 15 | [9 empty] | 36.46 | 5 | 0.1552795 | 105 | 1 |  | 151
360.31 | 19 | 13.08 | 21.98 | 1.58 | 0.95 | 3.13 | 0.31 | 2.54 | 26.69 | 3.8 | 3.130118 | 36.46 | 0.1 | 0.03003003 | 100 | 4 | 120 | 98.7
360.31 | 19 | 13.08 | 21.98 | 1.58 | 0.95 | 3.13 | 0.31 | 2.54 | 26.69 | 3.8 | 3.130118 | 36.46 | 0.2 | 0.03003003 | 100 | 4 | 120 | 129.7
360.31 | 19 | 13.08 | 21.98 | 1.58 | 0.95 | 3.13 | 0.31 | 2.54 | 26.69 | 3.8 | 3.130118 | 36.46 | 0.3 | 0.03003003 | 100 | 4 | 120 | 138.3
360.31 | 19 | 13.08 | 21.98 | 1.58 | 0.95 | 3.13 | 0.31 | 2.54 | 26.69 | 3.8 | 3.130118 | 36.46 | 0.4 | 0.03003003 | 100 | 4 | 120 | 161.5
360.31 | 19 | 13.08 | 21.98 | 1.58 | 0.95 | 3.13 | 0.31 | 2.54 | 26.69 | 3.8 | 3.130118 | 36.46 | 0.7 | 0.03003003 | 100 | 4 | 120 | 188.3
360.31 | 19 | 13.08 | 21.98 | 1.58 | 0.95 | 3.13 | 0.31 | 2.54 | 26.69 | 3.8 | 3.130118 | 36.46 | 1 | 0.03003003 | 100 | 4 | 120 | 185
504.19 | 3.5 | 11.9 | 43.48 | [5 empty] | 43.48 |  | 0.274149 | 36.46 | 0.1 | 0.03003003 | 100 | 4 | 120 | 9.6
504.19 | 3.5 | 11.9 | 43.48 | [5 empty] | 43.48 |  | 0.274149 | 36.46 | 0.2 | 0.03003003 | 100 | 4 | 120 | 33.3
504.19 | 3.5 | 11.9 | 43.48 | [5 empty] | 43.48 |  | 0.274149 | 36.46 | 0.3 | 0.03003003 | 100 | 4 | 120 | 49.1
504.19 | 3.5 | 11.9 | 43.48 | [5 empty] | 43.48 |  | 0.274149 | 36.46 | 0.4 | 0.03003003 | 100 | 4 | 120 | 81.1
504.19 | 3.5 | 11.9 | 43.48 | [5 empty] | 43.48 |  | 0.274149 | 36.46 | 0.7 | 0.03003003 | 100 | 4 | 120 | 222.9
504.19 | 3.5 | 11.9 | 43.48 | [5 empty] | 43.48 |  | 0.274149 | 36.46 | 1 | 0.03003003 | 100 | 4 | 120 | 275
504.19 | 3.5 | 11.9 | 43.48 | [5 empty] | 43.48 |  | 0.274149 | 36.46 | 2 | 0.03003003 | 100 | 4 | 120 | 270.4
504.19 | 3.5 | 11.9 | 43.48 | [5 empty] | 43.48 |  | 0.274149 | 36.46 | 3 | 0.03003003 | 100 | 4 | 120 | 270.8
360.31 | 52 | 14.7 | 17.5 | 7.2 | 1.5 | 2.5 | 0.2 | 0.8 | 27.2 | 2.5 | 3.342857 | 36.46 | 0.5 | 0.1 | 75 | 4 | 204 | 76
360.31 | 52 | 14.7 | 17.5 | 7.2 | 1.5 | 2.5 | 0.2 | 0.8 | 27.2 | 2.5 | 3.342857 | 36.46 | 1 |  | 75 | 4 | 204 | 95
360.31 | 52 | 14.7 | 17.5 | 7.2 | 1.5 | 2.5 | 0.2 | 0.8 | 27.2 | 2.5 | 3.342857 | 36.46 | 2 |  | 75 | 4 | 204 | 184
360.31 | 52 | 14.7 | 17.5 | 7.2 | 1.5 | 2.5 | 0.2 | 0.8 | 27.2 | 2.5 | 3.342857 | 36.46 | 4 |  | 75 | 4 | 204 | 180
360.31 | 69 |  | 20.81351 | 2.162162 | 3.102703 | 4.324324 | 0 | 0 | 27.3 | 3.102703 | 3.108687 | 98.08 | 11.25 | 0.01158749 |  | 0.1 | 200 | 225
360.31 | 69 |  | 20.81351 | 2.162162 | 3.102703 | 4.324324 | 0 | 0 | 27.3 | 3.102703 | 3.108687 | 98.08 | 11.25 | 0.01158749 |  | 0.25 | 200 | 324
360.31 | 69 |  | 20.81351 | 2.162162 | 3.102703 | 4.324324 | 0 | 0 | 27.3 | 3.102703 | 3.108687 | 98.08 | 11.25 | 0.01158749 |  | 1 | 200 | 298
360.31 | 69 |  | 20.81351 | 2.162162 | 3.102703 | 4.324324 | 0 | 0 | 27.3 | 3.102703 | 3.108687 | 98.08 | 11.25 | 0.01158749 |  | 2 | 200 | 247
360.31 | 69 |  | 20.81351 | 2.162162 | 3.102703 | 4.324324 | 0 | 0 | 27.3 | 3.102703 | 3.108687 | 98.08 | 11.25 | 0.01158749 |  | 4 | 200 | 224
360.31 | 69 |  | 20.81351 | 2.162162 | 3.102703 | 4.324324 | 0 | 0 | 27.3 | 3.102703 | 3.108687 | 98.08 | 11.25 | 0.01158749 |  | 8 | 200 | 190
360.31 | 69 |  | 20.81351 | 2.162162 | 3.102703 | 4.324324 | 0 | 0 | 27.3 | 3.102703 | 3.108687 | 98.08 | 11.25 | 0.01158749 |  | 20 | 200 | 169
360.31 | 69 |  | 20.81351 | 2.162162 | 3.102703 | 4.324324 | 0 | 0 | 27.3 | 3.102703 | 3.108687 | 98.08 | 11.25 | 0.01158749 |  | 40 | 200 | 105
360.31 | 61.98 | 15.24 | 16.12 | 9.65 | 2.52 | 6.57 | 0.1 | 1.38 | 32.34 | 4 | 3.234491 | 98.08 | 0.35 | 0.2480579 | 105 | 0.75 | 350 | 90.3
360.31 | 61.98 | 15.24 | 16.12 | 9.65 | 2.52 | 6.57 | 0.1 | 1.38 | 32.34 | 4 | 3.234491 | 98.08 | 0.7 | 0.2461457 | 105 | 0.75 | 350 | 97.8
360.31 | 61.98 | 15.24 | 16.12 | 9.65 | 2.52 | 6.57 | 0.1 | 1.38 | 32.34 | 4 | 3.234491 | 98.08 | 1 | 0.24453 | 105 | 0.75 | 350 | 109.6
360.31 | 61.98 | 15.24 | 16.12 | 9.65 | 2.52 | 6.57 | 0.1 | 1.38 | 32.34 | 4 | 3.234491 | 98.08 | 1.5 | 0.2418837 | 105 | 0.75 | 350 | 114.9
360.31 | 61.98 | 15.24 | 16.12 | 9.65 | 2.52 | 6.57 | 0.1 | 1.38 | 32.34 | 4 | 3.234491 | 98.08 | 2 | 0.2392942 | 105 | 0.75 | 350 | 116.6
360.31 | 61.98 | 15.24 | 16.12 | 9.65 | 2.52 | 6.57 | 0.1 | 1.38 | 32.34 | 4 | 3.234491 | 98.08 | 3.5 | 0.2318478 | 105 | 0.75 | 350 | 198.3
360.31 | 61.98 | 15.24 | 16.12 | 9.65 | 2.52 | 6.57 | 0.1 | 1.38 | 32.34 | 4 | 3.234491 | 98.08 | 7 | 0.2161532 | 105 | 0.75 | 350 | 303.6
360.31 | 61.98 | 15.24 | 16.12 | 9.65 | 2.52 | 6.57 | 0.1 | 1.38 | 32.34 | 4 | 3.234491 | 98.08 | 10 | 0.2042992 | 105 | 0.75 | 350 | 256.2
360.31 | 61.98 | 15.24 | 16.12 | 9.65 | 2.52 | 6.57 | 0.1 | 1.38 | 32.34 | 4 | 3.234491 | 36.46 | 0.35 | 0.2494688 | 105 | 0.75 | 350 | 89.02
360.31 | 61.98 | 15.24 | 16.12 | 9.65 | 2.52 | 6.57 | 0.1 | 1.38 | 32.34 | 4 | 3.234491 | 36.46 | 0.7 | 0.2489399 | 105 | 0.75 | 350 | 98.28
360.31 | 61.98 | 15.24 | 16.12 | 9.65 | 2.52 | 6.57 | 0.1 | 1.38 | 32.34 | 4 | 3.234491 | 36.46 | 1 | 0.2484884 | 105 | 0.75 | 350 | 125.94
360.31 | 61.98 | 15.24 | 16.12 | 9.65 | 2.52 | 6.57 | 0.1 | 1.38 | 32.34 | 4 | 3.234491 | 36.46 | 1.5 | 0.2477394 | 105 | 0.75 | 350 | 126.94
360.31 | 61.98 | 15.24 | 16.12 | 9.65 | 2.52 | 6.57 | 0.1 | 1.38 | 32.34 | 4 | 3.234491 | 36.46 | 2 | 0.2469949 | 105 | 0.75 | 350 | 208.02
360.31 | 61.98 | 15.24 | 16.12 | 9.65 | 2.52 | 6.57 | 0.1 | 1.38 | 32.34 | 4 | 3.234491 | 36.46 | 3.5 | 0.2447881 | 105 | 0.75 | 350 | 271.91
360.31 | 61.98 | 15.24 | 16.12 | 9.65 | 2.52 | 6.57 | 0.1 | 1.38 | 32.34 | 4 | 3.234491 | 36.46 | 7 | 0.239789 | 105 | 0.75 | 350 | 288.58
360.31 | 61.98 | 15.24 | 16.12 | 9.65 | 2.52 | 6.57 | 0.1 | 1.38 | 32.34 | 4 | 3.234491 | 36.46 | 10 | 0.2356638 | 105 | 0.75 | 350 | 285.28
360.31 | 43.05 | 11.7 | 14.2 | 3.28 | 0.35 | 1.2 | 2.03 | 1.5 | 18.68 | 3.88 | 5.450704 | 98.08 | 4 | 0.2 | 90 | 1 | 105 | 201.9
360.31 | 43.05 | 11.7 | 14.2 | 3.28 | 0.35 | 1.2 | 2.03 | 1.5 | 18.68 | 3.88 | 5.450704 | 98.08 | 4 | 0.2 | 90 | 3 | 105 | 105
360.31 | 43.05 | 11.7 | 14.2 | 3.28 | 0.35 | 1.2 | 2.03 | 1.5 | 18.68 | 3.88 | 5.450704 | 98.08 | 4 | 0.2 | 90 | 5 | 105 | 112.9
360.31 | 43.05 | 11.7 | 14.2 | 3.28 | 0.35 | 1.2 | 2.03 | 1.5 | 18.68 | 3.88 | 5.450704 | 98.08 | 4 | 0.2 | 90 | 7 | 105 | 98.05
360.31 | 43.05 | 11.7 | 14.2 | 3.28 | 0.35 | 1.2 | 2.03 | 1.5 | 18.68 | 3.88 | 5.450704 | 98.08 | 6 | 0.2 | 90 | 1 | 105 | 163.7
360.31 | 43.05 | 11.7 | 14.2 | 3.28 | 0.35 | 1.2 | 2.03 | 1.5 | 18.68 | 3.88 | 5.450704 | 98.08 | 6 | 0.2 | 90 | 3 | 105 | 254
360.31 | 43.05 | 11.7 | 14.2 | 3.28 | 0.35 | 1.2 | 2.03 | 1.5 | 18.68 | 3.88 | 5.450704 | 98.08 | 6 | 0.2 | 90 | 5 | 105 | 322
360.31 | 43.05 | 11.7 | 14.2 | 3.28 | 0.35 | 1.2 | 2.03 | 1.5 | 18.68 | 3.88 | 5.450704 | 98.08 | 6 | 0.2 | 90 | 7 | 105 | 281.5
360.31 | 43.05 | 11.7 | 14.2 | 3.28 | 0.35 | 1.2 | 2.03 | 1.5 | 18.68 | 3.88 | 5.450704 | 98.08 | 8 | 0.2 | 90 | 1 | 105 | 216.9
360.31 | 43.05 | 11.7 | 14.2 | 3.28 | 0.35 | 1.2 | 2.03 | 1.5 | 18.68 | 3.88 | 5.450704 | 98.08 | 8 | 0.2 | 90 | 3 | 105 | 189.2
360.31 | 43.05 | 11.7 | 14.2 | 3.28 | 0.35 | 1.2 | 2.03 | 1.5 | 18.68 | 3.88 | 5.450704 | 98.08 | 8 | 0.2 | 90 | 5 | 105 | 98.21
360.31 | 43.05 | 11.7 | 14.2 | 3.28 | 0.35 | 1.2 | 2.03 | 1.5 | 18.68 | 3.88 | 5.450704 | 98.08 | 8 | 0.2 | 90 | 7 | 105 | 90.15
360.31 | 43.05 | 11.7 | 14.2 | 3.28 | 0.35 | 1.2 | 2.03 | 1.5 | 18.68 | 3.88 | 5.450704 | 98.08 | 10 | 0.2 | 90 | 1 | 105 | 176.8
360.31 | 43.05 | 11.7 | 14.2 | 3.28 | 0.35 | 1.2 | 2.03 | 1.5 | 18.68 | 3.88 | 5.450704 | 98.08 | 10 | 0.2 | 90 | 3 | 105 | 254.8
360.31 | 43.05 | 11.7 | 14.2 | 3.28 | 0.35 | 1.2 | 2.03 | 1.5 | 18.68 | 3.88 | 5.450704 | 98.08 | 10 | 0.2 | 90 | 5 | 105 | 155.3
360.31 | 43.05 | 11.7 | 14.2 | 3.28 | 0.35 | 1.2 | 2.03 | 1.5 | 18.68 | 3.88 | 5.450704 | 98.08 | 10 | 0.2 | 90 | 7 | 105 | 140.01
360.31 | 43.05 | 11.7 | 14.2 | 3.28 | 0.35 | 1.2 | 2.03 | 1.5 | 18.68 | 3.88 | 5.450704 | 98.08 | 12 | 0.2 | 90 | 1 | 105 | 169.6
360.31 | 43.05 | 11.7 | 14.2 | 3.28 | 0.35 | 1.2 | 2.03 | 1.5 | 18.68 | 3.88 | 5.450704 | 98.08 | 12 | 0.2 | 90 | 3 | 105 | 115.05
360.31 | 43.05 | 11.7 | 14.2 | 3.28 | 0.35 | 1.2 | 2.03 | 1.5 | 18.68 | 3.88 | 5.450704 | 98.08 | 12 | 0.2 | 90 | 5 | 105 | 105.5
360.31 | 43.05 | 11.7 | 14.2 | 3.28 | 0.35 | 1.2 | 2.03 | 1.5 | 18.68 | 3.88 | 5.450704 | 98.08 | 12 | 0.2 | 90 | 7 | 105 | 90.05
360.31 | 43.05 | 11.7 | 14.2 | 3.28 | 0.35 | 1.2 | 2.03 | 1.5 | 18.68 | 3.88 | 5.450704 | 36.46 | 2 | 0.2 | 90 | 1 | 105 | 45
360.31 | 43.05 | 11.7 | 14.2 | 3.28 | 0.35 | 1.2 | 2.03 | 1.5 | 18.68 | 3.88 | 5.450704 | 36.46 | 2 | 0.2 | 90 | 3 | 105 | 35.05
360.31 | 43.05 | 11.7 | 14.2 | 3.28 | 0.35 | 1.2 | 2.03 | 1.5 | 18.68 | 3.88 | 5.450704 | 36.46 | 2 | 0.2 | 90 | 5 | 105 | 31.4
360.31 | 43.05 | 11.7 | 14.2 | 3.28 | 0.35 | 1.2 | 2.03 | 1.5 | 18.68 | 3.88 | 5.450704 | 36.46 | 2 | 0.2 | 90 | 7 | 105 | 30.05
360.31 | 43.05 | 11.7 | 14.2 | 3.28 | 0.35 | 1.2 | 2.03 | 1.5 | 18.68 | 3.88 | 5.450704 | 36.46 | 3 | 0.2 | 90 | 1 | 105 | 70.11
360.31 | 43.05 | 11.7 | 14.2 | 3.28 | 0.35 | 1.2 | 2.03 | 1.5 | 18.68 | 3.88 | 5.450704 | 36.46 | 3 | 0.2 | 90 | 3 | 105 | 32.39
360.31 | 43.05 | 11.7 | 14.2 | 3.28 | 0.35 | 1.2 | 2.03 | 1.5 | 18.68 | 3.88 | 5.450704 | 36.46 | 3 | 0.2 | 90 | 5 | 105 | 21.55
360.31 | 43.05 | 11.7 | 14.2 | 3.28 | 0.35 | 1.2 | 2.03 | 1.5 | 18.68 | 3.88 | 5.450704 | 36.46 | 3 | 0.2 | 90 | 7 | 105 | 28.05
360.31 | 43.05 | 11.7 | 14.2 | 3.28 | 0.35 | 1.2 | 2.03 | 1.5 | 18.68 | 3.88 | 5.450704 | 36.46 | 4 | 0.2 | 90 | 1 | 105 | 32.39
360.31 | 43.05 | 11.7 | 14.2 | 3.28 | 0.35 | 1.2 | 2.03 | 1.5 | 18.68 | 3.88 | 5.450704 | 36.46 | 4 | 0.2 | 90 | 3 | 105 | 33.58
360.31 | 43.05 | 11.7 | 14.2 | 3.28 | 0.35 | 1.2 | 2.03 | 1.5 | 18.68 | 3.88 | 5.450704 | 36.46 | 4 | 0.2 | 90 | 5 | 105 | 26.28
360.31 | 43.05 | 11.7 | 14.2 | 3.28 | 0.35 | 1.2 | 2.03 | 1.5 | 18.68 | 3.88 | 5.450704 | 36.46 | 4 | 0.2 | 90 | 7 | 105 | 23.01
360.31 | 43.05 | 11.7 | 14.2 | 3.28 | 0.35 | 1.2 | 2.03 | 1.5 | 18.68 | 3.88 | 5.450704 | 36.46 | 5 | 0.2 | 90 | 1 | 105 | 24.64
360.31 | 43.05 | 11.7 | 14.2 | 3.28 | 0.35 | 1.2 | 2.03 | 1.5 | 18.68 | 3.88 | 5.450704 | 36.46 | 5 | 0.2 | 90 | 3 | 105 | 16.89
360.31 | 43.05 | 11.7 | 14.2 | 3.28 | 0.35 | 1.2 | 2.03 | 1.5 | 18.68 | 3.88 | 5.450704 | 36.46 | 5 | 0.2 | 90 | 5 | 105 | 18.62
360.31 | 43.05 | 11.7 | 14.2 | 3.28 | 0.35 | 1.2 | 2.03 | 1.5 | 18.68 | 3.88 | 5.450704 | 36.46 | 5 | 0.2 | 90 | 7 | 105 | 15.01
360.31 | 43.05 | 11.7 | 14.2 | 3.28 | 0.35 | 1.2 | 2.03 | 1.5 | 18.68 | 3.88 | 5.450704 | 36.46 | 6 | 0.2 | 90 | 1 | 105 | 16.62
360.31 | 43.05 | 11.7 | 14.2 | 3.28 | 0.35 | 1.2 | 2.03 | 1.5 | 18.68 | 3.88 | 5.450704 | 36.46 | 6 | 0.2 | 90 | 3 | 105 | 18.65
360.31 | 43.05 | 11.7 | 14.2 | 3.28 | 0.35 | 1.2 | 2.03 | 1.5 | 18.68 | 3.88 | 5.450704 | 36.46 | 6 | 0.2 | 90 | 5 | 105 | 20.01
360.31 | 43.05 | 11.7 | 14.2 | 3.28 | 0.35 | 1.2 | 2.03 | 1.5 | 18.68 | 3.88 | 5.450704 | 36.46 | 6 | 0.2 | 90 | 7 | 105 | 19.05
360.31 | 45 |  | 21.90896 | 2.27596 | 3.14936 | 4.55192 | 0 | 0 | 28.73684 | 3.14936 | 3.108687 | 98.08 | 2 | 0.1 | 70 | 0.5 | 105 | 148
360.31 | 45 |  | 21.90896 | 2.27596 | 3.14936 | 4.55192 | 0 | 0 | 28.73684 | 3.14936 | 3.108687 | 98.08 | 2 | 0.1 | 70 | 2 | 105 | 248
360.31 | 45 |  | 21.90896 | 2.27596 | 3.14936 | 4.55192 | 0 | 0 | 28.73684 | 3.14936 | 3.108687 | 98.08 | 2 | 0.1 | 70 | 8 | 105 | 260
360.31 | 45 |  | 21.90896 | 2.27596 | 3.14936 | 4.55192 | 0 | 0 | 28.73684 | 3.14936 | 3.108687 | 98.08 | 2 | 0.1 | 70 | 16 | 105 | 240

## Sheet2
Clay | Clay MW | main cation | initial CEC (meq/g) | initial BET (m2/g) | total pore v (10E-2 cm3/g) | Avg pore D (angstrom) | Theta1 | Theta2 | Theta3 | d (001) angstrom | initial SiO2 | initial Al2O3 | initial Fe2O3 | initial CaO | initial MgO | initial K2O | initial Na2O | initial LOI | SiO2/Al2O3 | Acid type | Acid MW | Acid Ka | Acid conc | Acid conc unit | Acid Normal | l/s mass | Acid density | V acid(cc)/wt clay (g) |  | clay w (g) | Acid v (cc) | T(°C) | Time (h) | final pH | Dry Temp (°C) | Dry Time (h) | BET degas Temp | BET degas Time(h) | highest seen Temp | BET | BET diff % | total pore v (10E-2 cm3/g) | Ang pore D (angstrom) | SiO2 | Al2O3 | Fe2O3 | CaO | MgO | K2O | Na2O | LOI | Jarmill | Calcinataion | Sample Code | Source
Iran Barite | 360.31 |  |  | 33.3 | 9.7 |  | 6.92 | 19 | 35 | 12.76 | 57.7 | 12.7 | 3.7 | 5.4 | 2.8 | 1.7 | 1.5 | 13.1 | 4.543307 |  | 98.08 | 1000 |  |  | 2 |  |  | 0.025 |  | 25 | 1000 | 89 | 3.5 | 2.7 | 110 | 2 | 180 | 1.5 | 180 | 143.1 | [14 empty] | Kharazmi
Iran Barite | 360.31 |  |  | 33.3 | 9.7 |  | 6.92 | 19 | 35 | 12.76 | 57.7 | 12.7 | 3.7 | 5.4 | 2.8 | 1.7 | 1.5 | 13.1 | 4.543307 |  | 98.08 | 1000 |  |  | 2 |  |  | 0.025 |  | 25 | 1000 | 89 | 5 | 2.99 | 110 | 2 | 180 | 1.5 | 180 | 148.7
Iran Barite | 360.31 |  |  | 33.3 | 9.7 |  | 6.92 | 19 | 35 | 12.76 | 57.7 | 12.7 | 3.7 | 5.4 | 2.8 | 1.7 | 1.5 | 13.1 | 4.543307 |  | 98.08 | 1000 |  |  | 2 |  |  | 0.025 |  | 25 | 1000 | 89 | 6.5 | N/A | 110 | 2 | 180 | 1.5 | 180 | 182.1
Iran Barite | 360.31 |  |  | 33.3 | 9.7 |  | 6.92 | 19 | 35 | 12.76 | 57.7 | 12.7 | 3.7 | 5.4 | 2.8 | 1.7 | 1.5 | 13.1 | 4.543307 |  | 98.08 | 1000 |  |  | 4 |  |  | 0.1 |  | 100 | 1000 | 94 | 3.5 | 2.59 | 110 | 2 | 180 | 1.5 | 180 | 164
Iran Barite | 360.31 |  |  | 33.3 | 9.7 |  | 6.92 | 19 | 35 | 12.76 | 57.7 | 12.7 | 3.7 | 5.4 | 2.8 | 1.7 | 1.5 | 13.1 | 4.543307 |  | 98.08 | 1000 |  |  | 4 |  |  | 0.1 |  | 100 | 1000 | 94 | 5 | 2.89 | 110 | 2 | 180 | 1.5 | 180 | 179.2
Iran Barite | 360.31 |  |  | 33.3 | 9.7 |  | 6.92 | 19 | 35 | 12.76 | 57.7 | 12.7 | 3.7 | 5.4 | 2.8 | 1.7 | 1.5 | 13.1 | 4.543307 |  | 98.08 | 1000 |  |  | 4 |  |  | 0.1 |  | 100 | 1000 | 94 | 6.5 | 2.99 | 110 | 2 | 180 | 1.5 | 180 | 182.7
Iran Barite | 360.31 |  |  | 33.3 | 9.7 |  | 6.92 | 19 | 35 | 12.76 | 57.7 | 12.7 | 3.7 | 5.4 | 2.8 | 1.7 | 1.5 | 13.1 | 4.543307 |  | 98.08 | 1000 |  |  | 6 |  |  | 0.175 |  | 175 | 1000 | 99 | 3.5 | 3.31 | 110 | 2 | 180 | 1.5 | 180 | 172.2
Iran Barite | 360.31 |  |  | 33.3 | 9.7 |  | 6.92 | 19 | 35 | 12.76 | 57.7 | 12.7 | 3.7 | 5.4 | 2.8 | 1.7 | 1.5 | 13.1 | 4.543307 |  | 98.08 | 1000 |  |  | 6 |  |  | 0.175 |  | 175 | 1000 | 99 | 5 | 2.97 | 110 | 2 | 180 | 1.5 | 180 | 176.4
Iran Barite | 360.31 |  |  | 33.3 | 9.7 |  | 6.92 | 19 | 35 | 12.76 | 57.7 | 12.7 | 3.7 | 5.4 | 2.8 | 1.7 | 1.5 | 13.1 | 4.543307 |  | 98.08 | 1000 |  |  | 6 |  |  | 0.175 |  | 175 | 1000 | 99 | 6.5 | 3.06 | 110 | 2 | 180 | 1.5 | 180 | 153.6
[21 empty] | 98.08 | 1000 |  |  | 2 |  |  | 0.1 |  | 100 | 1000 | 99 | 3.5 | 3.37 | 110 | 2 | 180 | 1.5 | 180 | 121.2
[21 empty] | 98.08 | 1000 |  |  | 2 |  |  | 0.1 |  | 100 | 1000 | 99 | 5 | 3.41 | 110 | 2 | 180 | 1.5 | 180 | 133.2
[21 empty] | 98.08 | 1000 |  |  | 2 |  |  | 0.1 |  | 100 | 1000 | 99 | 6.5 | 3.73 | 110 | 2 | 180 | 1.5 | 180 | 132.2
[21 empty] | 98.08 | 1000 |  |  | 4 |  |  | 0.175 |  | 175 | 1000 | 89 | 3.5 | 3.21 | 110 | 2 | 180 | 1.5 | 180 | 120.5
[21 empty] | 98.08 | 1000 |  |  | 4 |  |  | 0.175 |  | 175 | 1000 | 89 | 5 | 3.21 | 110 | 2 | 180 | 1.5 | 180 | 116.7
[21 empty] | 98.08 | 1000 |  |  | 4 |  |  | 0.175 |  | 175 | 1000 | 89 | 6.5 | 3.17 | 110 | 2 | 180 | 1.5 | 180 | 119.4
[21 empty] | 98.08 | 1000 |  |  | 6 |  |  | 0.025 |  | 25 | 1000 | 94 | 3.5 | 2.9 | 110 | 2 | 180 | 1.5 | 180 | 86.5
[21 empty] | 98.08 | 1000 |  |  | 6 |  |  | 0.025 |  | 25 | 1000 | 94 | 5 | 3 | 110 | 2 | 180 | 1.5 | 180 | 77.7
[21 empty] | 98.08 | 1000 |  |  | 6 |  |  | 0.025 |  | 25 | 1000 | 94 | 6.5 | 3.15 | 110 | 2 | 180 | 1.5 | 180 | 75.8
[21 empty] | 98.08 | 1000 |  |  | 2 |  |  | 0.175 |  | 175 | 1000 | 94 | 3.5 | 3.38 | 110 | 2 | 180 | 1.5 | 180 | 144
[21 empty] | 98.08 | 1000 |  |  | 2 |  |  | 0.175 |  | 175 | 1000 | 94 | 5 | 3.39 | 110 | 2 | 180 | 1.5 | 180 | 142.5
[21 empty] | 98.08 | 1000 |  |  | 2 |  |  | 0.175 |  | 175 | 1000 | 94 | 6.5 | 3.58 | 110 | 2 | 180 | 1.5 | 180 | 141.3
[21 empty] | 98.08 | 1000 |  |  | 4 |  |  | 0.025 |  | 25 | 1000 | 99 | 3.5 | 3.04 | 110 | 2 | 180 | 1.5 | 180 | 130.9
[21 empty] | 98.08 | 1000 |  |  | 4 |  |  | 0.025 |  | 25 | 1000 | 99 | 5 | 3.01 | 110 | 2 | 180 | 1.5 | 180 | 116.5
[21 empty] | 98.08 | 1000 |  |  | 4 |  |  | 0.025 |  | 25 | 1000 | 99 | 6.5 | 3.16 | 110 | 2 | 180 | 1.5 | 180 | 100.5
[21 empty] | 98.08 | 1000 |  |  | 6 |  |  | 0.1 |  | 100 | 1000 | 89 | 3.5 | 3.19 | 110 | 2 | 180 | 1.5 | 180 | 124.6
[21 empty] | 98.08 | 1000 |  |  | 6 |  |  | 0.1 |  | 100 | 1000 | 89 | 5 | 3.11 | 110 | 2 | 180 | 1.5 | 180 | 118.8
[21 empty] | 98.08 | 1000 |  |  | 6 |  |  | 0.1 |  | 100 | 1000 | 89 | 6.5 | 3.11 | 110 | 2 | 180 | 1.5 | 180 | 104.2
Iran Barite | 360.31 |  |  | 33.3 | 9.7 |  | 6.92 | 19 | 35 | 12.76 | 57.7 | 12.7 | 3.7 | 5.4 | 2.8 | 1.7 | 1.5 | 13.1 | 4.543307 | HCl | 36.46 | 1300000 | 2 | M | 2 |  |  | 6.666667 | 0.15 | 75 |  | 90 | 6 |  | 100 |  |  |  | 100 | 198.6 | 496.3964 | [10 empty] | Yes (36 hr) |  | AC-000601 (1)
Iran Barite | 360.31 |  |  | 33.3 | 9.7 |  | 6.92 | 19 | 35 | 12.76 | 57.7 | 12.7 | 3.7 | 5.4 | 2.8 | 1.7 | 1.5 | 13.1 | 4.543307 | HCl | 36.46 | 1300000 | 2 | M | 2 |  |  | 6.666667 | 0.15 | 75 |  | 90 | 6 |  | 100 |  |  |  | 100 | 152.1 | 356.7568 | [10 empty] | Yes (36 hr) |  | AC-000604
Iran Barite | 360.31 |  |  | 33.3 | 9.7 |  | 6.92 | 19 | 35 | 12.76 | 57.7 | 12.7 | 3.7 | 5.4 | 2.8 | 1.7 | 1.5 | 13.1 | 4.543307 | HCl | 36.46 | 1300000 | 2 | M | 2 |  |  | 6.666667 | 0.15 | 75 |  | 90 | 6 |  | 100 |  |  |  | 100 | 151.1 | 353.7538 | [10 empty] | Yes (36 hr) |  | AC-000606
Iran Barite | 360.31 |  |  | 33.3 | 9.7 |  | 6.92 | 19 | 35 | 12.76 | 57.7 | 12.7 | 3.7 | 5.4 | 2.8 | 1.7 | 1.5 | 13.1 | 4.543307 | H2SO4 | 98.08 | 1000 | 6.47 | M | 12.94 |  |  | 6.666667 | 0.15 | 600 |  | 90 | 5 |  | 100 |  |  |  | 100 | 162.2 | 387.0871 | [10 empty] | Yes (36 hr) |  | AC-000608
Iran Barite | 360.31 |  |  | 33.3 | 9.7 |  | 6.92 | 19 | 35 | 12.76 | 57.7 | 12.7 | 3.7 | 5.4 | 2.8 | 1.7 | 1.5 | 13.1 | 4.543307 | H2SO4 | 98.08 | 1000 | 6.47 | M | 12.94 |  |  | 6.666667 | 0.15 | 600 |  | 90 | 5 |  | 100 |  |  |  | 100 | 174 | 422.5225 | [10 empty] | Yes (36 hr) |  | AC-000609
Iran Barite | 360.31 |  |  | 33.3 | 9.7 |  | 6.92 | 19 | 35 | 12.76 | 57.7 | 12.7 | 3.7 | 5.4 | 2.8 | 1.7 | 1.5 | 13.1 | 4.543307 | H2SO4 | 98.08 | 1000 | 3 | M | 6 |  |  | 6.666667 | 0.15 | 600 |  | 90 | 5 |  | 100 |  |  |  | 100 | 146.6 | 340.2402 | [10 empty] | Yes (36 hr) |  | AC-000623(1)(Oven)
Iran Barite | 360.31 |  |  | 33.3 | 9.7 |  | 6.92 | 19 | 35 | 12.76 | 57.7 | 12.7 | 3.7 | 5.4 | 2.8 | 1.7 | 1.5 | 13.1 | 4.543307 | H2SO4 | 98.08 | 1000 | 3 | M | 6 |  |  | 6.666667 | 0.15 | 600 |  | 90 | 5 |  | 100 |  |  |  | 100 | 134.3 | 303.3033 | [10 empty] | Yes (36 hr) |  | AC-000623(1)(Furn)
Iran Barite | 360.31 |  |  | 33.3 | 9.7 |  | 6.92 | 19 | 35 | 12.76 | 57.7 | 12.7 | 3.7 | 5.4 | 2.8 | 1.7 | 1.5 | 13.1 | 4.543307 | H2SO4 | 98.08 | 1000 | 3 | M | 6 |  |  | 6.666667 | 0.15 | 600 |  | 90 | 5 |  | 100 |  |  |  | 100 | 44.7 | 34.23423 | [10 empty] | Yes (36 hr) |  | AC-000623(2)
Iran Barite | 360.31 |  |  | 33.3 | 9.7 |  | 6.92 | 19 | 35 | 12.76 | 57.7 | 12.7 | 3.7 | 5.4 | 2.8 | 1.7 | 1.5 | 13.1 | 4.543307 | H2SO4 | 98.08 | 1000 | 1 | M | 2 |  |  | 6.666667 | 0.15 | 600 |  | 90 | 5 |  | 100 |  |  |  | 100 | 103.8 | 211.7117 | [10 empty] | Yes (36 hr) |  | AC-000624
Iran Barite | 360.31 |  |  | 33.3 | 9.7 |  | 6.92 | 19 | 35 | 12.76 | 57.7 | 12.7 | 3.7 | 5.4 | 2.8 | 1.7 | 1.5 | 13.1 | 4.543307 | H2SO4 | 98.08 | 1000 | 2 | M | 4 |  |  | 6.666667 | 0.15 | 600 |  | 90 | 5 |  | 100 |  |  |  | 100 | 119.5 | 258.8589 | [10 empty] | Yes (36 hr) |  | AC-000628
Iran Barite | 360.31 |  |  | 33.3 | 9.7 |  | 6.92 | 19 | 35 | 12.76 | 57.7 | 12.7 | 3.7 | 5.4 | 2.8 | 1.7 | 1.5 | 13.1 | 4.543307 | H2SO4 | 98.08 | 1000 | 1 | M | 2 |  |  | 6.666667 | 0.15 | 600 |  | 90 | 15 |  | 100 |  |  |  | 100 | 102 | 206.3063 | [10 empty] | No |  | AC-000631
Iran Barite | 360.31 |  |  | 33.3 | 9.7 |  | 6.92 | 19 | 35 | 12.76 | 57.7 | 12.7 | 3.7 | 5.4 | 2.8 | 1.7 | 1.5 | 13.1 | 4.543307 | H2SO4 | 98.08 | 1000 | 1 | M | 2 |  |  | 10 | 0.1 | 400 |  | 90 | 5 |  | 100 |  |  |  | 100 | 86 | 158.2583 | [10 empty] | No |  | AC-000707
Iran Barite | 360.31 |  |  | 33.3 | 9.7 |  | 6.92 | 19 | 35 | 12.76 | 57.7 | 12.7 | 3.7 | 5.4 | 2.8 | 1.7 | 1.5 | 13.1 | 4.543307 | H2SO4 | 98.08 | 1000 | 1 | M | 2 |  |  | 5 | 0.2 | 800 |  | 90 | 5 |  | 100 |  |  |  | 100 | 28.1 | -15.61562 | [10 empty] | No |  | AC-000710
Iran Barite | 360.31 |  |  | 33.3 | 9.7 |  | 6.92 | 19 | 35 | 12.76 | 57.7 | 12.7 | 3.7 | 5.4 | 2.8 | 1.7 | 1.5 | 13.1 | 4.543307 | H2SO4 | 98.08 | 1000 | 1 | M | 2 |  |  | 6.666667 | 0.15 | 600 |  | 90 | 5 |  | 100 |  |  |  | 100 | 88.6 | 166.0661 | [10 empty] | No |  | AC-000711 (1)
Iran Barite | 360.31 |  |  | 33.3 | 9.7 |  | 6.92 | 19 | 35 | 12.76 | 57.7 | 12.7 | 3.7 | 5.4 | 2.8 | 1.7 | 1.5 | 13.1 | 4.543307 | H2SO4 | 98.08 | 1000 | 1 | M | 2 |  |  | 6.666667 | 0.15 | 600 |  | 90 | 5 |  | 100 |  |  |  | 100 | 83.4 | 150.4505 | [10 empty] | No |  | AC-000711 (2)
Iran Barite | 360.31 |  |  | 33.3 | 9.7 |  | 6.92 | 19 | 35 | 12.76 | 57.7 | 12.7 | 3.7 | 5.4 | 2.8 | 1.7 | 1.5 | 13.1 | 4.543307 | H2SO4 | 98.08 | 1000 | 1.5 | M | 3 |  |  | 6.666667 | 0.15 | 600 |  | 90 | 5 |  | 100 |  |  |  | 100 | 85.7 | 157.3574 | [10 empty] | No |  | AC-000718
Iran Barite | 360.31 |  |  | 33.3 | 9.7 |  | 6.92 | 19 | 35 | 12.76 | 57.7 | 12.7 | 3.7 | 5.4 | 2.8 | 1.7 | 1.5 | 13.1 | 4.543307 | H2SO4 | 98.08 | 1000 | 1 | M | 2 |  |  | 6.666667 | 0.15 | 600 |  | 100 | 5 |  | 100 |  |  |  | 100 | 96.9 | 190.991 | [10 empty] | No |  | AC-000720(1)
Iran Barite | 360.31 |  |  | 33.3 | 9.7 |  | 6.92 | 19 | 35 | 12.76 | 57.7 | 12.7 | 3.7 | 5.4 | 2.8 | 1.7 | 1.5 | 13.1 | 4.543307 | H2SO4 | 98.08 | 1000 | 1 | M | 2 |  |  | 6.666667 | 0.15 | 600 |  | 100 | 5 |  | 100 |  |  |  | 100 | 115.6 | 247.1471 | [10 empty] | No |  | AC-000720(2)
Iran Barite | 360.31 |  |  | 33.3 | 9.7 |  | 6.92 | 19 | 35 | 12.76 | 57.7 | 12.7 | 3.7 | 5.4 | 2.8 | 1.7 | 1.5 | 13.1 | 4.543307 | H2SO4 | 98.08 | 1000 | 1 | M | 2 |  |  | 6.666667 | 0.15 | 300 |  | 90 | 5 |  | 100 |  |  |  | 100 | 84.5 | 153.7538 | [10 empty] | No |  | AC-000721(1)
Iran Barite | 360.31 |  |  | 33.3 | 9.7 |  | 6.92 | 19 | 35 | 12.76 | 57.7 | 12.7 | 3.7 | 5.4 | 2.8 | 1.7 | 1.5 | 13.1 | 4.543307 | H2SO4 | 98.08 | 1000 | 1 | M | 2 |  |  | 6.666667 | 0.15 | 300 |  | 90 | 5 |  | 100 |  |  |  | 100 | 102.9 | 209.009 | [10 empty] | No |  | AC-000721(2)
Iran Barite | 360.31 |  |  | 33.3 | 9.7 |  | 6.92 | 19 | 35 | 12.76 | 57.7 | 12.7 | 3.7 | 5.4 | 2.8 | 1.7 | 1.5 | 13.1 | 4.543307 | H2SO4 | 98.08 | 1000 | 1 | M | 2 |  |  | 6.666667 | 0.15 | 300 |  | 90 | 5 |  | 100 |  |  |  | 100 | 108.3 | 225.2252 | [10 empty] | No |  | AC-000724(Oven)
Iran Barite | 360.31 |  |  | 33.3 | 9.7 |  | 6.92 | 19 | 35 | 12.76 | 57.7 | 12.7 | 3.7 | 5.4 | 2.8 | 1.7 | 1.5 | 13.1 | 4.543307 | H2SO4 | 98.08 | 1000 | 1 | M | 2 |  |  | 6.666667 | 0.15 | 300 |  | 90 | 5 |  | 24 |  |  |  | 24 | 91.9 | 175.976 | [10 empty] | No |  | AC-000724(AT)
Iran Barite | 360.31 |  |  | 33.3 | 9.7 |  | 6.92 | 19 | 35 | 12.76 | 57.7 | 12.7 | 3.7 | 5.4 | 2.8 | 1.7 | 1.5 | 13.1 | 4.543307 | H2SO4 | 98.08 | 1000 | 1 | M | 2 |  |  | 6.666667 | 0.15 | 300 |  | 90 | 1 |  | 100 |  |  |  | 100 | 66.6 | 100 | [10 empty] | No |  | AC-000725
Iran Barite | 360.31 |  |  | 33.3 | 9.7 |  | 6.92 | 19 | 35 | 12.76 | 57.7 | 12.7 | 3.7 | 5.4 | 2.8 | 1.7 | 1.5 | 13.1 | 4.543307 | H2SO4 | 98.08 | 1000 | 1 | M | 2 |  |  | 6.666667 | 0.15 | 300 |  | 80 | 5 |  | 100 |  |  |  | 100 | 70 | 110.2102 | [10 empty] | No |  | AC-000726(1)
Iran Barite | 360.31 |  |  | 33.3 | 9.7 |  | 6.92 | 19 | 35 | 12.76 | 57.7 | 12.7 | 3.7 | 5.4 | 2.8 | 1.7 | 1.5 | 13.1 | 4.543307 | H2SO4 | 98.08 | 1000 | 1 | M | 2 |  |  | 6.666667 | 0.15 | 300 |  | 80 | 5 |  | 24 |  |  |  | 24 | 105.6 | 217.1171 | [10 empty] | No |  | AC-000726(3)
Iran Barite | 360.31 |  |  | 33.3 | 9.7 |  | 6.92 | 19 | 35 | 12.76 | 57.7 | 12.7 | 3.7 | 5.4 | 2.8 | 1.7 | 1.5 | 13.1 | 4.543307 | H2SO4 | 98.08 | 1000 | 3 | M | 6 |  |  | 6.666667 | 0.15 | 300 |  | 90 | 5 |  | 100 |  |  |  | 100 | 89.2 | 167.8679 | [10 empty] | No |  | AC-000727(1)
Iran Barite | 360.31 |  |  | 33.3 | 9.7 |  | 6.92 | 19 | 35 | 12.76 | 57.7 | 12.7 | 3.7 | 5.4 | 2.8 | 1.7 | 1.5 | 13.1 | 4.543307 | H2SO4 | 98.08 | 1000 | 3 | M | 6 |  |  | 6.666667 | 0.15 | 300 |  | 90 | 5 |  | 100 |  |  |  | 100 | 124.5 | 273.8739 | [10 empty] | No |  | AC-000727(2)
Iran Barite | 360.31 |  |  | 33.3 | 9.7 |  | 6.92 | 19 | 35 | 12.76 | 57.7 | 12.7 | 3.7 | 5.4 | 2.8 | 1.7 | 1.5 | 13.1 | 4.543307 | H2SO4 | 98.08 | 1000 | 1 | M | 2 |  |  | 6.666667 | 0.15 | 300 |  | 90 | 5 |  | 24 |  |  |  | 24 | 77.2 | 131.8318 | [10 empty] | No |  | AC-000801(1)
Iran Barite | 360.31 |  |  | 33.3 | 9.7 |  | 6.92 | 19 | 35 | 12.76 | 57.7 | 12.7 | 3.7 | 5.4 | 2.8 | 1.7 | 1.5 | 13.1 | 4.543307 | H2SO4 | 98.08 | 1000 | 1 | M | 2 |  |  | 6.666667 | 0.15 | 300 |  | 90 | 5 |  | 70 |  |  |  | 70 | 77.4 | 132.4324 | [10 empty] | No |  | AC-000801(2)
Iran Barite | 360.31 |  |  | 33.3 | 9.7 |  | 6.92 | 19 | 35 | 12.76 | 57.7 | 12.7 | 3.7 | 5.4 | 2.8 | 1.7 | 1.5 | 13.1 | 4.543307 | H2SO4 | 98.08 | 1000 | 1 | M | 2 |  |  | 6.666667 | 0.15 | 300 |  | 90 | 5 |  | 100 |  |  |  | 100 | 113 | 239.3393 | [10 empty] | No |  | AC-000815(1)
Iran Barite | 360.31 |  |  | 33.3 | 9.7 |  | 6.92 | 19 | 35 | 12.76 | 57.7 | 12.7 | 3.7 | 5.4 | 2.8 | 1.7 | 1.5 | 13.1 | 4.543307 | H2SO4 | 98.08 | 1000 | 1 | M | 2 |  |  | 6.666667 | 0.15 | 300 |  | 90 | 5 |  | 100 |  |  |  | 100 | 150.3 | 351.3514 | [10 empty] | No |  | AC-000815(2)
Iran Barite | 360.31 |  |  | 33.3 | 9.7 |  | 6.92 | 19 | 35 | 12.76 | 57.7 | 12.7 | 3.7 | 5.4 | 2.8 | 1.7 | 1.5 | 13.1 | 4.543307 | H2SO4 | 98.08 | 1000 | 1 | M | 2 |  |  | 6.666667 | 0.15 | 300 |  | 90 | 5 |  | 100 |  |  |  | 100 | 104.3 | 213.2132 | [10 empty] | No |  | AC-000816
Iran Barite | 360.31 |  |  | 33.3 | 9.7 |  | 6.92 | 19 | 35 | 12.76 | 57.7 | 12.7 | 3.7 | 5.4 | 2.8 | 1.7 | 1.5 | 13.1 | 4.543307 | H2SO4 | 98.08 | 1000 | 1 | M | 2 |  |  | 6.666667 | 0.15 | 300 |  | 90 | 5 |  | 100 |  |  |  | 100 | 112.4 | 237.5375 | [10 empty] | No |  | AC-000817(1)
Iran Barite | 360.31 |  |  | 33.3 | 9.7 |  | 6.92 | 19 | 35 | 12.76 | 57.7 | 12.7 | 3.7 | 5.4 | 2.8 | 1.7 | 1.5 | 13.1 | 4.543307 | H2SO4 | 98.08 | 1000 | 1 | M | 2 |  |  | 6.666667 | 0.15 | 300 |  | 90 | 5 |  | 100 |  |  |  | 100 | 127.9 | 284.0841 | [10 empty] | No |  | AC-000817(2)
Iran Barite | 360.31 |  |  | 33.3 | 9.7 |  | 6.92 | 19 | 35 | 12.76 | 57.7 | 12.7 | 3.7 | 5.4 | 2.8 | 1.7 | 1.5 | 13.1 | 4.543307 | H2SO4 | 98.08 | 1000 | 1 | M | 2 |  |  | 6.666667 | 0.15 | 300 |  | 95 | 5 |  | 100 |  |  |  | 100 | 84.3 | 153.1532 | [10 empty] | No |  | AC-000908(1)
Iran Barite | 360.31 |  |  | 33.3 | 9.7 |  | 6.92 | 19 | 35 | 12.76 | 57.7 | 12.7 | 3.7 | 5.4 | 2.8 | 1.7 | 1.5 | 13.1 | 4.543307 | H2SO4 | 98.08 | 1000 | 1 | M | 2 |  |  | 6.666667 | 0.15 | 300 |  | 95 | 5 |  | 100 |  |  |  | 100 | 118.8 | 256.7568 | [10 empty] | No |  | AC-000908(2)
Iran Barite | 360.31 |  |  | 33.3 | 9.7 |  | 6.92 | 19 | 35 | 12.76 | 57.7 | 12.7 | 3.7 | 5.4 | 2.8 | 1.7 | 1.5 | 13.1 | 4.543307 | H2SO4 | 98.08 | 1000 | 1 | M | 2 |  |  | 6.666667 | 0.15 | 300 |  | 95 | 5 |  | 100 |  |  |  | 100 | 100.6 | 202.1021 | [10 empty] | No |  | AC-000908(3)
Iran Barite | 360.31 |  |  | 33.3 | 9.7 |  | 6.92 | 19 | 35 | 12.76 | 57.7 | 12.7 | 3.7 | 5.4 | 2.8 | 1.7 | 1.5 | 13.1 | 4.543307 | H2SO4 | 98.08 | 1000 | 1 | M | 2 |  |  | 6.666667 | 0.15 | 300 |  | 95 | 5 |  | 100 |  |  |  | 100 | 109.1 | 227.6276 | [10 empty] | No |  | AC-000908(4)
Iran Barite | 360.31 |  |  | 33.3 | 9.7 |  | 6.92 | 19 | 35 | 12.76 | 57.7 | 12.7 | 3.7 | 5.4 | 2.8 | 1.7 | 1.5 | 13.1 | 4.543307 | H2SO4 | 98.08 | 1000 | 1 | M | 2 |  |  | 6.666667 | 0.15 | 300 |  | 95 | 5 |  | 100 |  |  |  | 100 | 109.7 | 229.4294 | [10 empty] | No |  | AC-000908(5)
Iran Barite | 360.31 |  |  | 33.3 | 9.7 |  | 6.92 | 19 | 35 | 12.76 | 57.7 | 12.7 | 3.7 | 5.4 | 2.8 | 1.7 | 1.5 | 13.1 | 4.543307 | H2SO4 | 98.08 | 1000 | 1 | M | 2 |  |  | 6.666667 | 0.15 | 600 |  | 95 | 5 |  | 100 |  |  |  | 100 | 112.7 | 238.4384 | [10 empty] | No |  | AC-000910(1)
Iran Barite | 360.31 |  |  | 33.3 | 9.7 |  | 6.92 | 19 | 35 | 12.76 | 57.7 | 12.7 | 3.7 | 5.4 | 2.8 | 1.7 | 1.5 | 13.1 | 4.543307 | H2SO4 | 98.08 | 1000 | 1 | M | 2 |  |  | 6.666667 | 0.15 | 600 |  | 95 | 5 |  | 100 |  |  |  | 100 | 132 | 296.3964 | [10 empty] | No |  | AC-000910(2)
Iran Barite | 360.31 |  |  | 33.3 | 9.7 |  | 6.92 | 19 | 35 | 12.76 | 57.7 | 12.7 | 3.7 | 5.4 | 2.8 | 1.7 | 1.5 | 13.1 | 4.543307 | H2SO4 | 98.08 | 1000 | 1 | M | 2 |  |  | 6.666667 | 0.15 | 600 |  | 95 | 5 |  | 100 |  |  |  | 100 | 137.4 | 312.6126 | [10 empty] | No |  | AC-000910(3)
Iran Barite | 360.31 |  |  | 33.3 | 9.7 |  | 6.92 | 19 | 35 | 12.76 | 57.7 | 12.7 | 3.7 | 5.4 | 2.8 | 1.7 | 1.5 | 13.1 | 4.543307 | H2SO4 | 98.08 | 1000 | 1 | M | 2 |  |  | 6.666667 | 0.15 | 1200 |  | 95 | 5 |  | 100 |  |  |  | 100 | 129.7 | 289.4895 | [10 empty] | No |  | AC-000915(1)
Iran Barite | 360.31 |  |  | 33.3 | 9.7 |  | 6.92 | 19 | 35 | 12.76 | 57.7 | 12.7 | 3.7 | 5.4 | 2.8 | 1.7 | 1.5 | 13.1 | 4.543307 | H2SO4 | 98.08 | 1000 | 1 | M | 2 |  |  | 6.666667 | 0.15 | 1200 |  | 95 | 5 |  | 100 |  |  |  | 100 | 151.4 | 354.6547 | [10 empty] | No |  | AC-000915(11)
Iran Barite | 360.31 |  |  | 33.3 | 9.7 |  | 6.92 | 19 | 35 | 12.76 | 57.7 | 12.7 | 3.7 | 5.4 | 2.8 | 1.7 | 1.5 | 13.1 | 4.543307 | H2SO4 | 98.08 | 1000 | 1 | M | 2 |  |  | 6.666667 | 0.15 | 1200 |  | 95 | 5 |  | 100 |  |  |  | 100 | 123.4 | 270.5706 | [10 empty] | No |  | AC-000915(2)
Iran Barite | 360.31 |  |  | 33.3 | 9.7 |  | 6.92 | 19 | 35 | 12.76 | 57.7 | 12.7 | 3.7 | 5.4 | 2.8 | 1.7 | 1.5 | 13.1 | 4.543307 | H2SO4 | 98.08 | 1000 | 1 | M | 2 |  |  | 6.666667 | 0.15 | 1200 |  | 95 | 5 |  | 100 |  |  |  | 100 | 144 | 332.4324 | [10 empty] | No |  | AC-000915(22)
Iran Barite | 360.31 |  |  | 33.3 | 9.7 |  | 6.92 | 19 | 35 | 12.76 | 57.7 | 12.7 | 3.7 | 5.4 | 2.8 | 1.7 | 1.5 | 13.1 | 4.543307 | H2SO4 | 98.08 | 1000 | 1 | M | 2 |  |  | 6.666667 | 0.15 | 1200 |  | 95 | 5 |  | 100 |  |  |  | 100 | 122.4 | 267.5676 | [10 empty] | No |  | AC-000915(3)
Iran Barite | 360.31 |  |  | 33.3 | 9.7 |  | 6.92 | 19 | 35 | 12.76 | 57.7 | 12.7 | 3.7 | 5.4 | 2.8 | 1.7 | 1.5 | 13.1 | 4.543307 | H2SO4 | 98.08 | 1000 | 1 | M | 2 |  |  | 6.666667 | 0.15 | 1200 |  | 95 | 5 |  | 100 |  |  |  | 100 | 158.3 | 375.3754 | [10 empty] | No |  | AC-000915(33)
Iran Barite | 360.31 |  |  | 33.3 | 9.7 |  | 6.92 | 19 | 35 | 12.76 | 57.7 | 12.7 | 3.7 | 5.4 | 2.8 | 1.7 | 1.5 | 13.1 | 4.543307 | H2SO4 | 98.08 | 1000 | 1 | M | 2 |  |  | 6.666667 | 0.15 | 1200 |  | 95 | 5 |  | 100 |  |  |  | 100 | 115.6 | 247.1471 | [10 empty] | No |  | AC-000915(4)
Iran Barite | 360.31 |  |  | 33.3 | 9.7 |  | 6.92 | 19 | 35 | 12.76 | 57.7 | 12.7 | 3.7 | 5.4 | 2.8 | 1.7 | 1.5 | 13.1 | 4.543307 | H2SO4 | 98.08 | 1000 | 1 | M | 2 |  |  | 6.666667 | 0.15 | 1200 |  | 95 | 5 |  | 100 |  |  |  | 100 | 152.6 | 358.2583 | [10 empty] | No |  | AC-000915(44)
Iran Barite | 360.31 |  |  | 33.3 | 9.7 |  | 6.92 | 19 | 35 | 12.76 | 57.7 | 12.7 | 3.7 | 5.4 | 2.8 | 1.7 | 1.5 | 13.1 | 4.543307 | H2SO4 | 98.08 | 1000 | 1 | M | 2 |  |  | 6.666667 | 0.15 | 300 |  | 95 | 5 |  | 100 |  |  |  | 100 | 74.1 | 122.5225 | [10 empty] | No |  | AC-000922(1)
Iran Barite | 360.31 |  |  | 33.3 | 9.7 |  | 6.92 | 19 | 35 | 12.76 | 57.7 | 12.7 | 3.7 | 5.4 | 2.8 | 1.7 | 1.5 | 13.1 | 4.543307 | H2SO4 | 98.08 | 1000 | 1 | M | 2 |  |  | 6.666667 | 0.15 | 300 |  | 95 | 5 |  | 100 |  |  |  | 100 | 133.9 | 302.1021 | [10 empty] | No |  | AC-000922(2)
Iran Barite | 360.31 |  |  | 33.3 | 9.7 |  | 6.92 | 19 | 35 | 12.76 | 57.7 | 12.7 | 3.7 | 5.4 | 2.8 | 1.7 | 1.5 | 13.1 | 4.543307 | H2SO4 | 98.08 | 1000 | 1 | M | 2 |  |  | 6.666667 | 0.15 | 75 |  | 95 | 5 |  | 100 |  |  |  | 100 | 154.8 | 364.8649 | [10 empty] | No |  | AC-000927(A)
Iran Barite | 360.31 |  |  | 33.3 | 9.7 |  | 6.92 | 19 | 35 | 12.76 | 57.7 | 12.7 | 3.7 | 5.4 | 2.8 | 1.7 | 1.5 | 13.1 | 4.543307 | H2SO4 | 98.08 | 1000 | 1 | M | 2 |  |  | 6.666667 | 0.15 | 150 |  | 95 | 5 |  | 100 |  |  |  | 100 | 110.9 | 233.033 | [10 empty] | No |  | AC-000927(B1)
Iran Barite | 360.31 |  |  | 33.3 | 9.7 |  | 6.92 | 19 | 35 | 12.76 | 57.7 | 12.7 | 3.7 | 5.4 | 2.8 | 1.7 | 1.5 | 13.1 | 4.543307 | H2SO4 | 98.08 | 1000 | 1 | M | 2 |  |  | 6.666667 | 0.15 | 150 |  | 95 | 5 |  | 100 |  |  |  | 100 | 110.8 | 232.7327 | [10 empty] | No |  | AC-000927(B2)
Iran Barite | 360.31 |  |  | 33.3 | 9.7 |  | 6.92 | 19 | 35 | 12.76 | 57.7 | 12.7 | 3.7 | 5.4 | 2.8 | 1.7 | 1.5 | 13.1 | 4.543307 | H2SO4 | 98.08 | 1000 | 1 | M | 2 |  |  | 6.666667 | 0.15 | 150 |  | 95 | 5 |  | 100 |  |  |  | 100 | 105.5 | 216.8168 | [10 empty] | No |  | AC-000927(B3)
Iran Barite | 360.31 |  |  | 33.3 | 9.7 |  | 6.92 | 19 | 35 | 12.76 | 57.7 | 12.7 | 3.7 | 5.4 | 2.8 | 1.7 | 1.5 | 13.1 | 4.543307 | H2SO4 | 98.08 | 1000 | 1 | M | 2 |  |  | 6.666667 | 0.15 | 150 |  | 95 | 5 |  | 100 |  |  |  | 100 | 86.5 | 159.7598 | [10 empty] | No |  | AC-000928(1)
Iran Barite | 360.31 |  |  | 33.3 | 9.7 |  | 6.92 | 19 | 35 | 12.76 | 57.7 | 12.7 | 3.7 | 5.4 | 2.8 | 1.7 | 1.5 | 13.1 | 4.543307 | H2SO4 | 98.08 | 1000 | 1 | M | 2 |  |  | 6.666667 | 0.15 | 150 |  | 95 | 5 |  | 100 |  |  |  | 100 | 144.2 | 333.033 | [10 empty] | No |  | AC-000930
Iran Barite | 360.31 |  |  | 33.3 | 9.7 |  | 6.92 | 19 | 35 | 12.76 | 57.7 | 12.7 | 3.7 | 5.4 | 2.8 | 1.7 | 1.5 | 13.1 | 4.543307 | H2SO4 | 98.08 | 1000 | 1 | M | 2 |  |  | 10 | 0.1 | 200 |  | 95 | 5 |  | 100 |  |  |  | 100 | 151.5 | 354.955 | [10 empty] | No |  | AC-001004(1)
Iran Barite | 360.31 |  |  | 33.3 | 9.7 |  | 6.92 | 19 | 35 | 12.76 | 57.7 | 12.7 | 3.7 | 5.4 | 2.8 | 1.7 | 1.5 | 13.1 | 4.543307 | H2SO4 | 98.08 | 1000 | 1 | M | 2 |  |  | 10 | 0.1 | 200 |  | 95 | 5 |  | 100 |  |  |  | 100 | 169 | 407.5075 | [10 empty] | No |  | AC-001004(2)
Iran Barite | 360.31 |  |  | 33.3 | 9.7 |  | 6.92 | 19 | 35 | 12.76 | 57.7 | 12.7 | 3.7 | 5.4 | 2.8 | 1.7 | 1.5 | 13.1 | 4.543307 | H2SO4 | 98.08 | 1000 | 1 | M | 2 |  |  | 6.666667 | 0.15 | 300 |  | 95 | 5 |  | 100 |  |  |  | 100 | 128.4 | 285.5856 | [10 empty] | No |  | AC-001005(1)
Iran Barite | 360.31 |  |  | 33.3 | 9.7 |  | 6.92 | 19 | 35 | 12.76 | 57.7 | 12.7 | 3.7 | 5.4 | 2.8 | 1.7 | 1.5 | 13.1 | 4.543307 | H2SO4 | 98.08 | 1000 | 1 | M | 2 |  |  | 6.666667 | 0.15 | 300 |  | 95 | 5 |  | 100 |  |  |  | 100 | 158.7 | 376.5766 | [10 empty] | No |  | AC-001005(2)
Iran Barite | 360.31 |  |  | 33.3 | 9.7 |  | 6.92 | 19 | 35 | 12.76 | 57.7 | 12.7 | 3.7 | 5.4 | 2.8 | 1.7 | 1.5 | 13.1 | 4.543307 | H2SO4 | 98.08 | 1000 | 1 | M | 2 |  |  | 5 | 0.2 | 400 |  | 95 | 5 |  | 100 |  |  |  | 100 | 121.1 | 263.6637 | [10 empty] | No |  | AC-001006(1)
Iran Barite | 360.31 |  |  | 33.3 | 9.7 |  | 6.92 | 19 | 35 | 12.76 | 57.7 | 12.7 | 3.7 | 5.4 | 2.8 | 1.7 | 1.5 | 13.1 | 4.543307 | H2SO4 | 98.08 | 1000 | 1 | M | 2 |  |  | 5 | 0.2 | 400 |  | 95 | 5 |  | 100 |  |  |  | 100 | 156.3 | 369.3694 | [10 empty] | No |  | AC-001006(2)
Iran Barite | 360.31 |  |  | 33.3 | 9.7 |  | 6.92 | 19 | 35 | 12.76 | 57.7 | 12.7 | 3.7 | 5.4 | 2.8 | 1.7 | 1.5 | 13.1 | 4.543307 | H2SO4 | 98.08 | 1000 | 1 | M | 2 |  |  | 4 | 0.25 | 500 |  | 95 | 5 |  | 100 |  |  |  | 100 | 104.8 | 214.7147 | [10 empty] | No |  | AC-001007(1)
Iran Barite | 360.31 |  |  | 33.3 | 9.7 |  | 6.92 | 19 | 35 | 12.76 | 57.7 | 12.7 | 3.7 | 5.4 | 2.8 | 1.7 | 1.5 | 13.1 | 4.543307 | H2SO4 | 98.08 | 1000 | 1 | M | 2 |  |  | 4 | 0.25 | 500 |  | 95 | 5 |  | 100 |  |  |  | 100 | 148.1 | 344.7447 | [10 empty] | No |  | AC-001007(2)
Iran Barite | 360.31 |  |  | 33.3 | 9.7 |  | 6.92 | 19 | 35 | 12.76 | 57.7 | 12.7 | 3.7 | 5.4 | 2.8 | 1.7 | 1.5 | 13.1 | 4.543307 | H2SO4 | 98.08 | 1000 | 1 | M | 2 |  |  | 6.666667 | 0.15 | 300 |  | 95 | 5 |  | 100 |  |  |  | 100 | 108 | 224.3243 | [10 empty] | No |  | AC-001008(1)
Iran Barite | 360.31 |  |  | 33.3 | 9.7 |  | 6.92 | 19 | 35 | 12.76 | 57.7 | 12.7 | 3.7 | 5.4 | 2.8 | 1.7 | 1.5 | 13.1 | 4.543307 | H2SO4 | 98.08 | 1000 | 1 | M | 2 |  |  | 6.666667 | 0.15 | 300 |  | 95 | 5 |  | 100 |  |  |  | 100 | 140.4 | 321.6216 | [10 empty] | No |  | AC-001008(2)
Iran Barite | 360.31 |  |  | 33.3 | 9.7 |  | 6.92 | 19 | 35 | 12.76 | 57.7 | 12.7 | 3.7 | 5.4 | 2.8 | 1.7 | 1.5 | 13.1 | 4.543307 | H2SO4 | 98.08 | 1000 | 1 | M | 2 |  |  | 6.666667 | 0.15 | 300 |  | 95 | 5 |  | 100 |  |  |  | 100 | 137.9 | 314.1141 | [10 empty] | No |  | AC-001008(3)
Iran Barite | 360.31 |  |  | 33.3 | 9.7 |  | 6.92 | 19 | 35 | 12.76 | 57.7 | 12.7 | 3.7 | 5.4 | 2.8 | 1.7 | 1.5 | 13.1 | 4.543307 | H2SO4 | 98.08 | 1000 | 1 | M | 2 |  |  | 6.666667 | 0.15 | 300 |  | 95 | 5 |  | 100 |  |  |  | 100 | 106.7 | 220.4204 | [10 empty] | No |  | AC-001009(1)
Iran Barite | 360.31 |  |  | 33.3 | 9.7 |  | 6.92 | 19 | 35 | 12.76 | 57.7 | 12.7 | 3.7 | 5.4 | 2.8 | 1.7 | 1.5 | 13.1 | 4.543307 | H2SO4 | 98.08 | 1000 | 1 | M | 2 |  |  | 6.666667 | 0.15 | 300 |  | 95 | 5 |  | 100 |  |  |  | 100 | 126 | 278.3784 | [10 empty] | No |  | AC-001009(2)
Iran Barite | 360.31 |  |  | 33.3 | 9.7 |  | 6.92 | 19 | 35 | 12.76 | 57.7 | 12.7 | 3.7 | 5.4 | 2.8 | 1.7 | 1.5 | 13.1 | 4.543307 | H2SO4 | 98.08 | 1000 | 1 | M | 2 |  |  | 10 | 0.1 | 800 |  | 95 | 5 |  | 100 |  |  |  | 100 | 157.6 | 373.2733 | [10 empty] | No |  | AC-001105(1)
Iran Barite | 360.31 |  |  | 33.3 | 9.7 |  | 6.92 | 19 | 35 | 12.76 | 57.7 | 12.7 | 3.7 | 5.4 | 2.8 | 1.7 | 1.5 | 13.1 | 4.543307 | H2SO4 | 98.08 | 1000 | 1 | M | 2 |  |  | 10 | 0.1 | 100 |  | 95 | 5 |  | 100 |  |  |  | 100 | 120.5 | 261.8619 | [10 empty] | No |  | AC-001114(1)
Iran Barite | 360.31 |  |  | 33.3 | 9.7 |  | 6.92 | 19 | 35 | 12.76 | 57.7 | 12.7 | 3.7 | 5.4 | 2.8 | 1.7 | 1.5 | 13.1 | 4.543307 | H2SO4 | 98.08 | 1000 | 1 | M | 2 |  |  | 10 | 0.1 | 100 |  | 95 | 5 |  | 100 |  |  |  | 100 | 156.4 | 369.6697 | [10 empty] | No |  | AC-001116(1)
Iran Barite | 360.31 |  |  | 33.3 | 9.7 |  | 6.92 | 19 | 35 | 12.76 | 57.7 | 12.7 | 3.7 | 5.4 | 2.8 | 1.7 | 1.5 | 13.1 | 4.543307 | HCl | 36.46 | 1300000 | 1 | M | 1 |  |  | 6.666667 | 0.15 | 150 |  | 95 | 5 |  | 100 |  |  |  | 100 | 114 | 242.3423 | [10 empty] | No |  | AC-001117(1)
Iran Barite | 360.31 |  |  | 33.3 | 9.7 |  | 6.92 | 19 | 35 | 12.76 | 57.7 | 12.7 | 3.7 | 5.4 | 2.8 | 1.7 | 1.5 | 13.1 | 4.543307 | HCl | 36.46 | 1300000 | 2 | M | 2 |  |  | 6.666667 | 0.15 | 150 |  | 95 | 5 |  | 100 |  |  |  | 100 | 171.4 | 414.7147 | [10 empty] | No |  | AC-001118(1)
Iran Barite | 360.31 |  |  | 33.3 | 9.7 |  | 6.92 | 19 | 35 | 12.76 | 57.7 | 12.7 | 3.7 | 5.4 | 2.8 | 1.7 | 1.5 | 13.1 | 4.543307 | HCl | 36.46 | 1300000 | 1 | M | 1 |  |  | 10 | 0.1 | 100 |  | 95 | 5 |  | 100 |  |  |  | 100 | 142.6 | 328.2282 | [10 empty] | No |  | AC-001119(1)
Iran Barite | 360.31 |  |  | 33.3 | 9.7 |  | 6.92 | 19 | 35 | 12.76 | 57.7 | 12.7 | 3.7 | 5.4 | 2.8 | 1.7 | 1.5 | 13.1 | 4.543307 | HCl | 36.46 | 1300000 | 2 | M | 2 |  |  | 10 | 0.1 | 100 |  | 95 | 5 |  | 100 |  |  |  | 100 | 170.5 | 412.012 | [10 empty] | No |  | AC-001120(1)
Iran Barite | 360.31 |  |  | 33.3 | 9.7 |  | 6.92 | 19 | 35 | 12.76 | 57.7 | 12.7 | 3.7 | 5.4 | 2.8 | 1.7 | 1.5 | 13.1 | 4.543307 | H2SO4 | 98.08 | 1000 | 1 | M | 2 |  |  | 20 | 0.05 | 400 |  | 95 | 5 |  | 100 |  |  |  | 100 | 197.3 | 492.4925 | [10 empty] | No |  | AC-001126(1)
Iran Barite | 360.31 |  |  | 33.3 | 9.7 |  | 6.92 | 19 | 35 | 12.76 | 57.7 | 12.7 | 3.7 | 5.4 | 2.8 | 1.7 | 1.5 | 13.1 | 4.543307 | H2SO4 | 98.08 | 1000 | 1 | M | 2 |  |  | 10 | 0.1 | 100 |  | 95 | 5 |  | 100 |  |  |  | 100 | 196.5 | 490.0901 | [10 empty] | No |  | AC-001202
Iran Barite | 360.31 |  |  | 33.3 | 9.7 |  | 6.92 | 19 | 35 | 12.76 | 57.7 | 12.7 | 3.7 | 5.4 | 2.8 | 1.7 | 1.5 | 13.1 | 4.543307 | H2SO4 | 98.08 | 1000 | 1 | M | 2 |  |  | 10 | 0.1 | 100 |  | 95 | 6 |  | 100 |  |  |  | 100 | 215.9 | 548.3483 | [10 empty] | No |  | AC-001203
Iran Barite | 360.31 |  |  | 33.3 | 9.7 |  | 6.92 | 19 | 35 | 12.76 | 57.7 | 12.7 | 3.7 | 5.4 | 2.8 | 1.7 | 1.5 | 13.1 | 4.543307 | HCl | 36.46 | 1300000 | 2 | M | 2 |  |  | 10 | 0.1 | 800 |  | 95 | 6 |  | 100 |  |  |  | 100 | 162 | 386.4865 | [10 empty] | No |  | AC-001208 (12)
Iran Barite | 360.31 |  |  | 33.3 | 9.7 |  | 6.92 | 19 | 35 | 12.76 | 57.7 | 12.7 | 3.7 | 5.4 | 2.8 | 1.7 | 1.5 | 13.1 | 4.543307 | H2SO4 | 98.08 | 1000 | 1 | M | 2 |  |  | 20 | 0.05 | 50 |  | 95 | 6 |  | 100 |  |  |  | 100 | 197.2 | 492.1922 | [10 empty] | No |  | AC-001210
Iran Barite | 360.31 |  |  | 33.3 | 9.7 |  | 6.92 | 19 | 35 | 12.76 | 57.7 | 12.7 | 3.7 | 5.4 | 2.8 | 1.7 | 1.5 | 13.1 | 4.543307 | H2SO4 | 98.08 | 1000 | 1.1 | M | 2.2 |  |  | 20 | 0.05 | 50 |  | 95 | 6 |  | 100 |  |  |  | 100 | 195.9 | 488.2883 | [10 empty] | No |  | AC-001212 (1)
Iran Barite | 360.31 |  |  | 33.3 | 9.7 |  | 6.92 | 19 | 35 | 12.76 | 57.7 | 12.7 | 3.7 | 5.4 | 2.8 | 1.7 | 1.5 | 13.1 | 4.543307 | H2SO4 | 98.08 | 1000 | 1.2 | M | 2.4 |  |  | 20 | 0.05 | 50 |  | 95 | 6 |  | 100 |  |  |  | 100 | 215 | 545.6456 | [10 empty] | No |  | AC-001214
Iran Barite | 360.31 |  |  | 33.3 | 9.7 |  | 6.92 | 19 | 35 | 12.76 | 57.7 | 12.7 | 3.7 | 5.4 | 2.8 | 1.7 | 1.5 | 13.1 | 4.543307 | H2SO4 | 98.08 | 1000 | 1.3 | M | 2.6 |  |  | 20 | 0.05 | 50 |  | 95 | 6 |  | 100 |  |  |  | 100 | 195.8 | 487.988 | [10 empty] | No |  | AC-001215
Iran Barite | 360.31 |  |  | 33.3 | 9.7 |  | 6.92 | 19 | 35 | 12.76 | 57.7 | 12.7 | 3.7 | 5.4 | 2.8 | 1.7 | 1.5 | 13.1 | 4.543307 | H2SO4 | 98.08 | 1000 | 1.2 | M | 2.4 |  |  | 20 | 0.05 | 50 |  | 95 | 6 |  | 100 |  |  |  | 100 | 244.1 | 633.033 | [10 empty] | Yes |  | AC-010120
Iran Barite | 360.31 |  |  | 33.3 | 9.7 |  | 6.92 | 19 | 35 | 12.76 | 57.7 | 12.7 | 3.7 | 5.4 | 2.8 | 1.7 | 1.5 | 13.1 | 4.543307 | H2SO4 | 98.08 | 1000 | 1.2 | M | 2.4 |  |  | 20 | 0.05 | 50 |  | 95 | 6 |  | 100 |  |  |  | 100 | 259 | 677.7778 | [10 empty] | Yes |  | AC-010121
Iran Barite | 360.31 |  |  | 33.3 | 9.7 |  | 6.92 | 19 | 35 | 12.76 | 57.7 | 12.7 | 3.7 | 5.4 | 2.8 | 1.7 | 1.5 | 13.1 | 4.543307 | H2SO4 | 98.08 | 1000 | 1.2 | M | 2.4 |  |  | 20 | 0.05 | 50 |  | 95 | 6 |  | 100 |  |  |  | 100 | 270 | 710.8108 | [10 empty] | Yes |  | AC-010123
Iran Barite | 360.31 |  |  | 33.3 | 9.7 |  | 6.92 | 19 | 35 | 12.76 | 57.7 | 12.7 | 3.7 | 5.4 | 2.8 | 1.7 | 1.5 | 13.1 | 4.543307 | H2SO4 | 98.08 | 1000 | 1.2 | M | 2.4 |  |  | 20 | 0.05 | 50 |  | 95 | 6 |  | 100 |  |  |  | 100 | 263 | 689.7898 | [10 empty] | Yes |  | AC-0101224
Iran Barite | 360.31 |  |  | 33.3 | 9.7 |  | 6.92 | 19 | 35 | 12.76 | 57.7 | 12.7 | 3.7 | 5.4 | 2.8 | 1.7 | 1.5 | 13.1 | 4.543307 | H2SO4 | 98.08 | 1000 | 1.2 | M | 2.4 |  |  | 20 | 0.05 | 50 |  | 95 | 6 |  | 100 |  |  |  | 100 | 263 | 689.7898 | [10 empty] | Yes |  | AC-010125 (1)
Iran Barite | 360.31 |  |  | 33.3 | 9.7 |  | 6.92 | 19 | 35 | 12.76 | 57.7 | 12.7 | 3.7 | 5.4 | 2.8 | 1.7 | 1.5 | 13.1 | 4.543307 | H2SO4 | 98.08 | 1000 | 1.2 | M | 2.4 |  |  | 40 | 0.025 | 25 |  | 95 | 6 |  | 100 |  |  |  | 100 | 203 | 509.6096 | [10 empty] | No |  | AC-010127
Iran Barite | 360.31 |  |  | 33.3 | 9.7 |  | 6.92 | 19 | 35 | 12.76 | 57.7 | 12.7 | 3.7 | 5.4 | 2.8 | 1.7 | 1.5 | 13.1 | 4.543307 | H2SO4 | 98.08 | 1000 | 1 | M | 2 |  |  | 20 | 0.05 | 50 |  | 90 | 6 |  | 100 |  |  |  | 100 | 169 | 407.5075 | [10 empty] | No |  | AC-010129
mont | 360.31 |  |  | 21 | 6.6 |  | 5.8 |  |  | 15.22 | [8 empty] | 2.35 | HCl | 36.46 | 1300000 | 2 | M | 2 |  |  |  | #DIV/0! |  |  | 90 | 2 | [6 empty] | 83 | 295.2381
mont | 360.31 |  |  | 21 | 6.6 |  | 5.8 |  |  | 15.22 | [8 empty] | 2.35 | HCl | 36.46 | 1300000 | 2 | M | 2 |  |  |  | #DIV/0! |  |  | 90 | 3 | [6 empty] | 88 | 319.0476
mont | 360.31 |  |  | 21 | 6.6 |  | 5.8 |  |  | 15.22 | [8 empty] | 2.35 | HCl | 36.46 | 1300000 | 2 | M | 2 |  |  |  | #DIV/0! |  |  | 90 | 4 | [6 empty] | 127 | 504.7619
mont | 360.31 |  |  | 21 | 6.6 |  | 5.8 |  |  | 15.22 | [8 empty] | 2.35 | HCl | 36.46 | 1300000 | 2 | M | 2 |  |  |  | #DIV/0! |  |  | 90 | 6 | [6 empty] | 134 | 538.0952
mont | 360.31 |  |  | 21 | 6.6 |  | 5.8 |  |  | 15.22 | [8 empty] | 2.35 | HCl | 36.46 | 1300000 | 2 | M | 2 |  |  |  | #DIV/0! |  |  | 90 | 8 | [6 empty] | 117 | 457.1429
mont | 360.31 |  |  | 21 | 6.6 |  | 5.8 |  |  | 15.22 | [8 empty] | 2.35 | HCl | 36.46 | 1300000 | 2 | M | 2 |  |  |  | #DIV/0! |  |  | 90 | 8 | [6 empty] | 119 | 466.6667
mont | 360.31 |  |  | 21 | 6.6 |  | 5.8 |  |  | 15.22 | [8 empty] | 2.35 | HCl | 36.46 | 1300000 | 2 | M | 2 |  |  |  | #DIV/0! |  |  | 70 | 4 | [6 empty] | 69.5 | 230.9524
mont | 360.31 |  |  | 21 | 6.6 |  | 5.8 |  |  | 15.22 | [8 empty] | 2.35 | HCl | 36.46 | 1300000 | 2 | M | 2 |  |  |  | #DIV/0! |  |  | 80 | 4 | [6 empty] | 90.7 | 331.9048
mont | 360.31 |  |  | 21 | 6.6 |  | 5.8 |  |  | 15.22 | [8 empty] | 2.35 | HCl | 36.46 | 1300000 | 2 | M | 2 |  |  |  | #DIV/0! |  |  | 90 | 4 | [6 empty] | 127 | 504.7619
mont | 360.31 |  |  | 21 | 6.6 |  | 5.8 |  |  | 15.22 | [8 empty] | 2.35 | HCl | 36.46 | 1300000 | 2 | M | 2 |  |  |  | #DIV/0! |  |  | 95 | 4 | [6 empty] | 122 | 480.9524
mont | 360.31 |  |  | 21 | 6.6 |  | 5.8 |  |  | 15.22 | [8 empty] | 2.35 | HCl | 36.46 | 1300000 | 2 | M | 2 |  |  |  | #DIV/0! |  |  | 90 | 4 | [6 empty] | 127 | 504.7619
mont | 360.31 |  |  | 21 | 6.6 |  | 5.8 |  |  | 15.22 | [8 empty] | 2.35 | HCl | 36.46 | 1300000 | 3 | M | 3 |  |  |  | #DIV/0! |  |  | 90 | 4 | [6 empty] | 100.47 | 378.4286
mont | 360.31 |  |  | 21 | 6.6 |  | 5.8 |  |  | 15.22 | [8 empty] | 2.35 | HCl | 36.46 | 1300000 | 4 | M | 4 |  |  |  | #DIV/0! |  |  | 90 | 4 | [6 empty] | 93 | 342.8571
mont | 360.31 |  |  | 21 | 6.6 |  | 5.8 |  |  | 15.22 | [8 empty] | 2.35 | HCl | 36.46 | 1300000 | 4 | M | 4 |  |  |  | #DIV/0! |  |  | 90 | 4 | [6 empty] | 98.55 | 369.2857
mont | 360.31 |  |  | 21 | 6.6 |  | 5.8 |  |  | 15.22 | [8 empty] | 2.35 | HCl | 36.46 | 1300000 | 6 | M | 6 |  |  |  | #DIV/0! |  |  | 90 | 4 | [6 empty] | 91.71 | 336.7143
mont | 360.31 |  |  | 21 | 6.6 |  | 5.8 |  |  | 15.22 | [8 empty] | 2.35 | HCl | 36.46 | 1300000 | 2 | M | 2 |  |  |  | #DIV/0! |  |  | 90 | 4 | [6 empty] | 113 | 438.0952
mont | 360.31 |  |  | 21 | 6.6 |  | 5.8 |  |  | 15.22 | [8 empty] | 2.35 | H2SO4 | 98.08 | 1000 | 200 | g/l | 3.68 |  |  |  | #DIV/0! |  |  | 90 | 4 | [6 empty] | 134 | 538.0952
mont | 360.31 |  |  | 21 | 6.6 |  | 5.8 |  |  | 15.22 | [8 empty] | 2.35 | HCl | 36.46 | 1300000 | 2 | M | 2 |  |  |  | #DIV/0! |  |  | 90 | 4 | [6 empty] | 124 | 490.4762
iran barit | 360.31 |  |  | 33.3 | 9.7 |  | 6.92 | 19 | 35 | 12.76 | 57.7 | 12.7 | 3.7 | 5.4 | 2.8 | 1.7 | 1.5 | 13.1 | 4.543307 | H2SO4 | 98.08 | 1000 | 200 | g/l | 3.68 |  |  |  | #DIV/0! |  |  | 90 | 4 | [6 empty] | 114 | 242.3423
Iran Barit | 360.31 |  |  | 33.3 | 9.7 |  | 6.92 | 19 | 35 | 12.76 | 57.7 | 12.7 | 3.7 | 5.4 | 2.8 | 1.7 | 1.5 | 13.1 | 4.543307 | H2SO4 | 98.08 | 1000 | 1 | M | 2 |  |  |  | #DIV/0! |  |  | 90 | 5 | [6 empty] | 103.8231 | 211.7811 |  | Jarmilled
Iran Barit | 360.31 |  |  | 33.3 | 9.7 |  | 6.92 | 19 | 35 | 12.76 | 57.7 | 12.7 | 3.7 | 5.4 | 2.8 | 1.7 | 1.5 | 13.1 | 4.543307 | H2SO4 | 98.08 | 1000 | 2 | M | 4 |  |  |  | #DIV/0! |  |  | 90 | 5 | [6 empty] | 119.5626 | 259.0468 |  | Jarmilled
Iran Barit | 360.31 |  |  | 33.3 | 9.7 |  | 6.92 | 19 | 35 | 12.76 | 57.7 | 12.7 | 3.7 | 5.4 | 2.8 | 1.7 | 1.5 | 13.1 | 4.543307 | H2SO4 | 98.08 | 1000 | 3 | M | 6 |  |  |  | #DIV/0! |  |  | 90 | 5 | [6 empty] | 146.6205 | 340.3018 |  | Jarmilled
Iran Barit | 360.31 |  |  | 33.3 | 9.7 |  | 6.92 | 19 | 35 | 12.76 | 57.7 | 12.7 | 3.7 | 5.4 | 2.8 | 1.7 | 1.5 | 13.1 | 4.543307 | H2SO4 | 98.08 | 1000 | 6.5 | M | 13 |  |  |  | #DIV/0! |  |  | 90 | 5 | [6 empty] | 162.2481 | 387.2315 |  | Jarmilled
Iran Barit | 360.31 |  |  | 33.3 | 9.7 |  | 6.92 | 19 | 35 | 12.76 | 57.7 | 12.7 | 3.7 | 5.4 | 2.8 | 1.7 | 1.5 | 13.1 | 4.543307 | H2SO4 | 98.08 | 1000 | 6.5 | M | 13 |  |  |  | #DIV/0! |  |  | 90 | 5 | [6 empty] | 174.8376 | 425.0378 |  | Impregnated with Fe (Jarmilled)
Iran Barit | 360.31 |  |  | 33.3 | 9.7 |  | 6.92 | 19 | 35 | 12.76 | 57.7 | 12.7 | 3.7 | 5.4 | 2.8 | 1.7 | 1.5 | 13.1 | 4.543307 | H2SO4 | 98.08 | 1000 | 1 | M | 2 | 150 |  |  | #DIV/0! |  |  | 90 | 5 | [6 empty] | 84.3 | 153.1532 |  | Not Jarmilled
Iran Barit | 360.31 |  |  | 33.3 | 9.7 |  | 6.92 | 19 | 35 | 12.76 | 57.7 | 12.7 | 3.7 | 5.4 | 2.8 | 1.7 | 1.5 | 13.1 | 4.543307 | H2SO4 | 98.08 | 1000 | 1 | M | 2 | 150 |  |  | #DIV/0! |  |  | 90 | 5 | [6 empty] | 102.0467 | 206.4465 |  | jarmilled
Iran Barit | 360.31 |  |  | 33.3 | 9.7 |  | 6.92 | 19 | 35 | 12.76 | 57.7 | 12.7 | 3.7 | 5.4 | 2.8 | 1.7 | 1.5 | 13.1 | 4.543307 | H2SO4 | 98.08 | 1000 | 1 | M | 2 | 100 |  |  | #DIV/0! |  |  | 90 | 5 | [6 empty] | 86 | 158.2583 |  | Not jarmilled
Iran Barit | 360.31 |  |  | 33.3 | 9.7 |  | 6.92 | 19 | 35 | 12.76 | 57.7 | 12.7 | 3.7 | 5.4 | 2.8 | 1.7 | 1.5 | 13.1 | 4.543307 | H2SO4 | 98.08 | 1000 | 1.5 | M | 3 |  |  |  | #DIV/0! |  |  | 90 | 5 | [6 empty] | 85.7 | 157.3574 |  | Not jarmilled
Iran Barit | 360.31 |  |  | 33.3 | 9.7 |  | 6.92 | 19 | 35 | 12.76 | 57.7 | 12.7 | 3.7 | 5.4 | 2.8 | 1.7 | 1.5 | 13.1 | 4.543307 | H2SO4 | 98.08 | 1000 | 1 | M | 2 |  |  |  | #DIV/0! |  |  | 90 | 5 | [6 empty] | 96.9 | 190.991 |  | Not jarmilled
Iran Barit | 360.31 |  |  | 33.3 | 9.7 |  | 6.92 | 19 | 35 | 12.76 | 57.7 | 12.7 | 3.7 | 5.4 | 2.8 | 1.7 | 1.5 | 13.1 | 4.543307 | H2SO4 | 98.08 | 1000 | 1 | M | 2 |  |  |  | #DIV/0! |  |  | 90 | 5 | [6 empty] | 84.3 | 153.1532 |  | Washing with mild water
Iran Barit | 360.31 |  |  | 33.3 | 9.7 |  | 6.92 | 19 | 35 | 12.76 | 57.7 | 12.7 | 3.7 | 5.4 | 2.8 | 1.7 | 1.5 | 13.1 | 4.543307 | H2SO4 | 98.08 | 1000 | 1 | M | 2 |  |  |  | #DIV/0! |  |  | 90 | 5 | [6 empty] | 84.5 | 153.7538 |  | Washing with 70 C water
Iran Barit | 360.31 |  |  | 33.3 | 9.7 |  | 6.92 | 19 | 35 | 12.76 | 57.7 | 12.7 | 3.7 | 5.4 | 2.8 | 1.7 | 1.5 | 13.1 | 4.543307 | H2SO4 | 98.08 | 1000 | 1 | M | 2 |  |  |  | #DIV/0! |  |  | 90 | 5 | [6 empty] | 113 | 239.3393 |  | Sodium Silcicate 10%
Iran Barit | 360.31 |  |  | 33.3 | 9.7 |  | 6.92 | 19 | 35 | 12.76 | 57.7 | 12.7 | 3.7 | 5.4 | 2.8 | 1.7 | 1.5 | 13.1 | 4.543307 | H2SO4 | 98.08 | 1000 | 1 | M | 2 |  |  |  | #DIV/0! |  |  | 80 | 5 | [6 empty] | 70 | 110.2102
Iran Barit | 360.31 |  |  | 33.3 | 9.7 |  | 6.92 | 19 | 35 | 12.76 | 57.7 | 12.7 | 3.7 | 5.4 | 2.8 | 1.7 | 1.5 | 13.1 | 4.543307 | H2SO4 | 98.08 | 1000 | 1 | M | 2 |  |  |  | #DIV/0! |  |  | 90 | 1 | [6 empty] | 66.6 | 100
Iran Barit | 360.31 |  |  | 33.3 | 9.7 |  | 6.92 | 19 | 35 | 12.76 | 57.7 | 12.7 | 3.7 | 5.4 | 2.8 | 1.7 | 1.5 | 13.1 | 4.543307 | H2SO4 | 98.08 | 1000 | 3 | M | 6 |  |  |  | #DIV/0! |  |  | 90 | 5 | [6 empty] | 89.2 | 167.8679
Iran Barit | 360.31 |  |  | 33.3 | 9.7 |  | 6.92 | 19 | 35 | 12.76 | 57.7 | 12.7 | 3.7 | 5.4 | 2.8 | 1.7 | 1.5 | 13.1 | 4.543307 | H2SO4 | 98.08 | 1000 | 1 | M | 2 |  |  |  | #DIV/0! |  |  | 90 | 5 | [6 empty] | 77.2 | 131.8318 |  | Dried in 50
Iran Barit | 360.31 |  |  | 33.3 | 9.7 |  | 6.92 | 19 | 35 | 12.76 | 57.7 | 12.7 | 3.7 | 5.4 | 2.8 | 1.7 | 1.5 | 13.1 | 4.543307 | H2SO4 | 98.08 | 1000 | 1 | M | 2 |  |  |  | #DIV/0! |  |  | 90 | 5 | [6 empty] | 77.4 | 132.4324 |  | Dried in 70
Iran Barit | 360.31 |  |  | 33.3 | 9.7 |  | 6.92 | 19 | 35 | 12.76 | 57.7 | 12.7 | 3.7 | 5.4 | 2.8 | 1.7 | 1.5 | 13.1 | 4.543307 | H2SO4 | 98.08 | 1000 | 1 | M | 2 |  |  |  | #DIV/0! |  |  | 90 | 5 | [6 empty] | 60.2 | 80.78078 |  | 40% base addition
Iran Barit | 360.31 |  |  | 33.3 | 9.7 |  | 6.92 | 19 | 35 | 12.76 | 57.7 | 12.7 | 3.7 | 5.4 | 2.8 | 1.7 | 1.5 | 13.1 | 4.543307 | H2SO4 | 98.08 | 1000 | 1 | M | 2 |  |  |  | #DIV/0! |  |  | 90 | 5 | [6 empty] | 104.3 | 213.2132 |  | Impregnated with Aluminum Sulfate
bentonite | 360.31 | Na | 0.8 | 69 | 14 | 79.6 | 7 | 14.1 | 0 | 15.05 | 49.87 | 14.27 | 6.07 | 7 | 1.46 | 1.09 | 0.53 | 17.62 | 3.494744 | H2SO4 | 98.08 | 1000 | 15 | wt% | 5.63 | 4 |  | 3.54 | 0.2824859 |  |  | 60 | 1.5 | 7 |  |  | 300 | 3 | 300 | 94.36 | 36.75362 | 17.2 | 72.92 | [11 empty] | Optimised activation of bentonite for toluene adsorption
bentonite | 360.31 | Na | 0.8 | 69 | 14 | 79.6 | 7 | 14.1 | 0 | 15.05 | 49.87 | 14.27 | 6.07 | 7 | 1.46 | 1.09 | 0.53 | 17.62 | 3.494744 | H2SO4 | 98.08 | 1000 | 15 | wt% | 5.63 | 4 |  | 3.54 | 0.2824859 |  |  | 90 | 1.5 | 7 |  |  | 300 | 3 | 300 | 111.6 | 61.73913 | 19.2 | 68.8
bentonite | 360.31 | Na | 0.8 | 69 | 14 | 79.6 | 7 | 14.1 | 0 | 15.05 | 49.87 | 14.27 | 6.07 | 7 | 1.46 | 1.09 | 0.53 | 17.62 | 3.494744 | H2SO4 | 98.08 | 1000 | 15 | wt% | 5.63 | 4 |  | 3.54 | 0.2824859 |  |  | 60 | 6 | 7 |  |  | 300 | 3 | 300 | 81.04 | 17.44928 | 18.38 | 90.7
bentonite | 360.31 | Na | 0.8 | 69 | 14 | 79.6 | 7 | 14.1 | 0 | 15.05 | 49.87 | 14.27 | 6.07 | 7 | 1.46 | 1.09 | 0.53 | 17.62 | 3.494744 | H2SO4 | 98.08 | 1000 | 15 | wt% | 5.63 | 4 |  | 3.54 | 0.2824859 |  |  | 90 | 6 | 7 |  |  | 300 | 3 | 300 | 160.7 | 132.8986 | 21.16 | 52.66
bentonite | 360.31 | Na | 0.8 | 69 | 14 | 79.6 | 7 | 14.1 | 0 | 15.05 | 49.87 | 14.27 | 6.07 | 7 | 1.46 | 1.09 | 0.53 | 17.62 | 3.494744 | H2SO4 | 98.08 | 1000 | 15 | wt% | 5.63 | 7 |  | 3.54 | 0.2824859 |  |  | 60 | 1.5 | 7 |  |  | 300 | 3 | 300 | 90.95 | 31.81159 | 16.7 | 73.46
bentonite | 360.31 | Na | 0.8 | 69 | 14 | 79.6 | 7 | 14.1 | 0 | 15.05 | 49.87 | 14.27 | 6.07 | 7 | 1.46 | 1.09 | 0.53 | 17.62 | 3.494744 | H2SO4 | 98.08 | 1000 | 15 | wt% | 5.63 | 7 |  | 3.54 | 0.2824859 |  |  | 90 | 1.5 | 7 |  |  | 300 | 3 | 300 | 114.9 | 66.52174 | 19.64 | 68.42 |  |  | 1.58 | 0.14 | 0.36 | 0.61 | 0.11 | 14.13
bentonite | 360.31 | Na | 0.8 | 69 | 14 | 79.6 | 7 | 14.1 | 0 | 15.05 | 49.87 | 14.27 | 6.07 | 7 | 1.46 | 1.09 | 0.53 | 17.62 | 3.494744 | H2SO4 | 98.08 | 1000 | 15 | wt% | 5.63 | 7 |  | 3.54 | 0.2824859 |  |  | 60 | 6 | 7 |  |  | 300 | 3 | 300 | 100.4 | 45.50725 | 16.4 | 65.35 |  |  | 3.34 | 0.47 | 1.67 | 0.32 | 0.23 | 14.48
bentonite | 360.31 | Na | 0.8 | 69 | 14 | 79.6 | 7 | 14.1 | 0 | 15.05 | 49.87 | 14.27 | 6.07 | 7 | 1.46 | 1.09 | 0.53 | 17.62 | 3.494744 | H2SO4 | 98.08 | 1000 | 15 | wt% | 5.63 | 7 |  | 3.54 | 0.2824859 |  |  | 90 | 6 | 7 |  |  | 300 | 3 | 300 | 195.4 | 183.1884 | 32 | 65.51 |  |  | 3.26 | 0.23 | 1.65 | 0.33 | 0.28 | 1397
bentonite | 360.31 | Na | 0.8 | 69 | 14 | 79.6 | 7 | 14.1 | 0 | 15.05 | 49.87 | 14.27 | 6.07 | 7 | 1.46 | 1.09 | 0.53 | 17.62 | 3.494744 | H2SO4 | 98.08 | 1000 | 50 | wt% | 18.76 | 4 |  | 2.76 | 0.3623188 |  |  | 60 | 1.5 | 7 |  |  | 300 | 3 | 300 | 106.4 | 54.2029 | 16.66 | 62.6 |  |  | 1.66 | 1.69 | 3.14 | 1.78 | 0.15 | 5.02
bentonite | 360.31 | Na | 0.8 | 69 | 14 | 79.6 | 7 | 14.1 | 0 | 15.05 | 49.87 | 14.27 | 6.07 | 7 | 1.46 | 1.09 | 0.53 | 17.62 | 3.494744 | H2SO4 | 98.08 | 1000 | 50 | wt% | 18.76 | 4 |  | 2.76 | 0.3623188 |  |  | 90 | 1.5 | 7 |  |  | 300 | 3 | 300 | 163.8 | 137.3913 | 24.1 | 58.98
bentonite | 360.31 | Na | 0.8 | 69 | 14 | 79.6 | 7 | 14.1 | 0 | 15.05 | 49.87 | 14.27 | 6.07 | 7 | 1.46 | 1.09 | 0.53 | 17.62 | 3.494744 | H2SO4 | 98.08 | 1000 | 50 | wt% | 18.76 | 4 |  | 2.76 | 0.3623188 |  |  | 60 | 6 | 7 |  |  | 300 | 3 | 300 | 123.9 | 79.56522 | 17.9 | 57.81
bentonite | 360.31 | Na | 0.8 | 69 | 14 | 79.6 | 7 | 14.1 | 0 | 15.05 | 49.87 | 14.27 | 6.07 | 7 | 1.46 | 1.09 | 0.53 | 17.62 | 3.494744 | H2SO4 | 98.08 | 1000 | 50 | wt% | 18.76 | 4 |  | 2.76 | 0.3623188 |  |  | 90 | 6 | 7 |  |  | 300 | 3 | 300 | 181.8 | 163.4783 | 46.4 | 102.2
bentonite | 360.31 | Na | 0.8 | 69 | 14 | 79.6 | 7 | 14.1 | 0 | 15.05 | 49.87 | 14.27 | 6.07 | 7 | 1.46 | 1.09 | 0.53 | 17.62 | 3.494744 | H2SO4 | 98.08 | 1000 | 50 | wt% | 18.76 | 7 |  | 2.76 | 0.3623188 |  |  | 60 | 1.5 | 7 |  |  | 300 | 3 | 300 | 100.3 | 45.36232 | 15.74 | 62.79 |  |  | 2.69 | 1.78 | 2.76 | 0.2 | 2.85
bentonite | 360.31 | Na | 0.8 | 69 | 14 | 79.6 | 7 | 14.1 | 0 | 15.05 | 49.87 | 14.27 | 6.07 | 7 | 1.46 | 1.09 | 0.53 | 17.62 | 3.494744 | H2SO4 | 98.08 | 1000 | 50 | wt% | 18.76 | 7 |  | 2.76 | 0.3623188 |  |  | 90 | 1.5 | 7 |  |  | 300 | 3 | 300 | 157 | 127.5362 | 23.01 | 58.62 |  |  | 2.57 | 1.74 | 2.72 | 0.2 | 2.74
bentonite | 360.31 | Na | 0.8 | 69 | 14 | 79.6 | 7 | 14.1 | 0 | 15.05 | 49.87 | 14.27 | 6.07 | 7 | 1.46 | 1.09 | 0.53 | 17.62 | 3.494744 | H2SO4 | 98.08 | 1000 | 50 | wt% | 18.76 | 7 |  | 2.76 | 0.3623188 |  |  | 60 | 6 | 7 |  |  | 300 | 3 | 300 | 146.3 | 112.029 | 19.69 | 53.85 |  |  | 2.29 | 1.67 | 2.57 | 0.19 | 2.74
bentonite | 360.31 | Na | 0.8 | 69 | 14 | 79.6 | 7 | 14.1 | 0 | 15.05 | 49.87 | 14.27 | 6.07 | 7 | 1.46 | 1.09 | 0.53 | 17.62 | 3.494744 | H2SO4 | 98.08 | 1000 | 50 | wt% | 18.76 | 7 |  | 2.76 | 0.3623188 |  |  | 90 | 6 | 7 |  |  | 300 | 3 | 300 | 184.4 | 167.2464 | 45.58 | 98.9 |  |  | 2.18 | 1.67 | 2.5 | 0.19 | 2.76
bentonite | 360.31 | Na | 0.8 | 69 | 14 | 79.6 | 7 | 14.1 | 0 | 15.05 | 49.87 | 14.27 | 6.07 | 7 | 1.46 | 1.09 | 0.53 | 17.62 | 3.494744 | H2SO4 | 98.08 | 1000 | 32.5 | wt% | 12.19 | 5.5 |  | 3.1 | 0.3225806 |  |  | 75 | 3.75 | 7 |  |  | 300 | 3 | 300 | 146.5 | 112.3188 | 22.26 | 60.76 |  |  | 2.16 | 1.67 | 2.51 | 0.19 | 2.71
bentonite | 360.31 | Na | 0.8 | 69 | 14 | 79.6 | 7 | 14.1 | 0 | 15.05 | 49.87 | 14.27 | 6.07 | 7 | 1.46 | 1.09 | 0.53 | 17.62 | 3.494744 | H2SO4 | 98.08 | 1000 | 32.5 | wt% | 12.19 | 5.5 |  | 3.1 | 0.3225806 |  |  | 53.8 | 3.75 | 7 |  |  | 300 | 3 | 300 | 116.8 | 69.27536 | 17.86 | 61.19 |  |  | 2.15 | 1.74 | 2.53 | 0.19 | 2.76
bentonite | 360.31 | Na | 0.8 | 69 | 14 | 79.6 | 7 | 14.1 | 0 | 15.05 | 49.87 | 14.27 | 6.07 | 7 | 1.46 | 1.09 | 0.53 | 17.62 | 3.494744 | H2SO4 | 98.08 | 1000 | 32.5 | wt% | 12.19 | 5.5 |  | 3.1 | 0.3225806 |  |  | 96.2 | 3.75 | 7 |  |  | 300 | 3 | 300 | 211.1 | 205.942 | 38.63 | 73.2 |  |  | 0 | 0.017 | 0.026 | 0.01 | 0
bentonite | 360.31 | Na | 0.8 | 69 | 14 | 79.6 | 7 | 14.1 | 0 | 15.05 | 49.87 | 14.27 | 6.07 | 7 | 1.46 | 1.09 | 0.53 | 17.62 | 3.494744 | H2SO4 | 98.08 | 1000 | 32.5 | wt% | 12.19 | 5.5 |  | 3.1 | 0.3225806 |  |  | 75 | 0.57 | 7 |  |  | 300 | 3 | 300 | 102.1 | 47.97101 | 17.39 | 68.14 |  |  | 0 | 0.018 | 0 | 0.007 | 0
bentonite | 360.31 | Na | 0.8 | 69 | 14 | 79.6 | 7 | 14.1 | 0 | 15.05 | 49.87 | 14.27 | 6.07 | 7 | 1.46 | 1.09 | 0.53 | 17.62 | 3.494744 | H2SO4 | 98.08 | 1000 | 32.5 | wt% | 12.19 | 5.5 |  | 3.1 | 0.3225806 |  |  | 75 | 6.93 | 7 |  |  | 300 | 3 | 300 | 161.3 | 133.7681 | 23.33 | 57.85 |  |  | 0 | 0.017 | 0.016 | 0.01 | 0
bentonite | 360.31 | Na | 0.8 | 69 | 14 | 79.6 | 7 | 14.1 | 0 | 15.05 | 49.87 | 14.27 | 6.07 | 7 | 1.46 | 1.09 | 0.53 | 17.62 | 3.494744 | H2SO4 | 98.08 | 1000 | 32.5 | wt% | 12.19 | 3.38 |  | 3.1 | 0.3225806 |  |  | 75 | 3.75 | 7 |  |  | 300 | 3 | 300 | 143.7 | 108.2609 | 20.75 | 57.77 |  |  | 0 | 0.008 | 0.02 | 0.008 | 0
bentonite | 360.31 | Na | 0.8 | 69 | 14 | 79.6 | 7 | 14.1 | 0 | 15.05 | 49.87 | 14.27 | 6.07 | 7 | 1.46 | 1.09 | 0.53 | 17.62 | 3.494744 | H2SO4 | 98.08 | 1000 | 32.5 | wt% | 12.19 | 7.62 |  | 3.1 | 0.3225806 |  |  | 75 | 3.75 | 7 |  |  | 300 | 3 | 300 | 142.9 | 107.1014 | 23.74 | 66.48 |  |  | 0 | 0.186 | 0.03 | 0.017 | 0
bentonite | 360.31 | Na | 0.8 | 69 | 14 | 79.6 | 7 | 14.1 | 0 | 15.05 | 49.87 | 14.27 | 6.07 | 7 | 1.46 | 1.09 | 0.53 | 17.62 | 3.494744 | H2SO4 | 98.08 | 1000 | 7.75 | wt% | 2.91 | 5.5 |  | 3.74 | 0.2673797 |  |  | 75 | 3.75 | 7 |  |  | 300 | 3 | 300 | 109.3 | 58.4058 | 15.89 | 58.14 |  |  | 1.36 | 0.57 | 2.78 | 1.16 | 1.03
bentonite | 360.31 | Na | 0.8 | 69 | 14 | 79.6 | 7 | 14.1 | 0 | 15.05 | 49.87 | 14.27 | 6.07 | 7 | 1.46 | 1.09 | 0.53 | 17.62 | 3.494744 | H2SO4 | 98.08 | 1000 | 57.24 | wt% | 21.5 | 5.5 |  | 2.65 | 0.3773585 |  |  | 75 | 3.75 | 7 |  |  | 300 | 3 | 300 | 149.8 | 117.1014 | 25.58 | 68.28 |  |  | 1.14 | 0.59 | 2.49 | 1.21 | 1.04
bentonite | 360.31 | Na | 0.8 | 69 | 14 | 79.6 | 7 | 14.1 | 0 | 15.05 | 49.87 | 14.27 | 6.07 | 7 | 1.46 | 1.09 | 0.53 | 17.62 | 3.494744 | H2SO4 | 98.08 | 1000 | 32.94 | wt% | 12.36 | 5.98 |  | 3.1 | 0.3225806 |  |  | 96.2 | 6.93 | 7 |  |  | 300 | 3 | 300 | 195 | 182.6087 | 47 | 95 | 66.94 | 7.94 | 0.86 | 0.49 | 1.64 | 1.25 | 1.13
bentonite | 360.31 | Na | 0.75 | 34 | 12.3 |  | 6 | 20 | 29 | 11.86 | 58.27 | 20.53 | 3.75 | 1.37 | 2.24 | 0.38 | 2.1 | 10.24 | 2.838285 | H2SO4 | 98.08 | 1000 | 2 | M | 4 |  |  | 5.83 | 0.1715266 | 30 | 175 | 80 | 2 |  | 110 |  |  |  | 110 | 129 | 279.4118 | 27 |  | 60.3 | 18.66 | 0.65 | 0.51 | 0.74 | 1.23 | 0.87 |  |  |  |  | Surface properties of pillared acid-activated bentonite as catalyst for selective production of linear alkylbenzene
bentonite | 360.31 | Na | 0.75 | 34 | 12.3 |  | 6 | 20 | 29 | 11.86 | 58.27 | 20.53 | 3.75 | 1.37 | 2.24 | 0.38 | 2.1 |  | 2.838285 | H2SO4 | 98.08 | 1000 | 4 | M | 8 |  |  | 5.83 | 0.1715266 | 30 | 175 | 80 | 2 |  | 110 |  |  |  | 110 | 127 | 273.5294 | 27.9 |  | 60.67 | 18.23
bentonite | 360.31 | Na |  | 36.17 | 8 | 81.1 | 5.5 | 19.5 | 36 | 16.98 | 62.7 | 20.1 | 2.16 | 2.29 | 3.64 | 2.53 | 0.27 | 6.1 | 3.119403 | H2SO4 | 98.08 | 1000 | 2 | M | 4 |  |  | 1 | 1 | 20 | 20 | 80 | 2 | 5 | 105 | 24 |  |  | 105 | 110 | 204.1194 | 11 |  | 68.12 | 18.2 | 5.5 |  | 2.5 | [6 empty] | Removal of basic dye using raw and acid activated bentonite samples
bentonite | 360.31 | Na |  | 36.17 | 8 | 81.1 | 5.5 | 19.5 | 36 | 16.98 | 62.7 | 20.1 | 2.16 | 2.29 | 3.64 | 2.53 | 0.27 | 6.1 | 3.119403 | H2SO4 | 98.08 | 1000 | 2 | M | 4 |  |  | 2.5 | 0.4 | 20 | 51 | 80 | 2 | 5 | 105 | 24 |  |  | 105 | 175 | 383.8264 | 20 |  |  |  | 5.4 |  | 1.5
bentonite | 360.31 | Na |  | 36.17 | 8 | 81.1 | 5.5 | 19.5 | 36 | 16.98 | 62.7 | 20.1 | 2.16 | 2.29 | 3.64 | 2.53 | 0.27 | 6.1 | 3.119403 | H2SO4 | 98.08 | 1000 | 2 | M | 4 |  |  | 5 | 0.2 | 20 | 102 | 80 | 2 | 5 | 105 | 24 |  |  | 105 | 185 | 411.4736 | 42 |  |  |  | 5.3 |  | 1.1
bentonite | 360.31 | Na |  | 36.17 | 8 | 81.1 | 5.5 | 19.5 | 36 | 16.98 | 62.7 | 20.1 | 2.16 | 2.29 | 3.64 | 2.53 | 0.27 | 6.1 | 3.119403 | H2SO4 | 98.08 | 1000 | 2 | M | 4 |  |  | 8 | 0.125 | 20 | 204 | 80 | 2 | 5 | 105 | 24 |  |  | 105 | 190 | 425.2972 | 21 |  |  |  | 4.3 |  | 1
bentonite | 360.31 | Na | 0.94 | 23 |  |  | 5 | 20 | 0 |  | 56.6 | 13.95 | 3.59 | 3.7 | 3.59 | 0.3 | 5.76 | 12.4 | 4.057348 | HCl | 36.46 | 1300000 | 2 | M | 2 |  |  | 20 | 0.05 | 5 | 100 | 80 | 2 |  | 70 | 3 |  |  | 70 | 95 | 313.0435 |  |  | 65.3 | 12.63 | 4 |  | 1 | [6 empty] | TO EVALUATE AN ACID ACTIVATED BENTONITE FROM KHORASAN
bentonite | 360.31 | Na | 0.94 | 23 |  |  | 5.5 | 19.5 | 14.2 |  | 56.6 | 13.95 | 3.59 | 3.7 | 3.59 | 0.3 | 5.76 | 12.4 | 4.057348 | HCl | 36.46 | 1300000 | 3 | M | 3 |  |  | 20 | 0.05 | 5 | 100 | 80 | 2 |  | 70 | 3 |  |  | 70 | 103 | 347.8261 |  |  | 66.1 | 12.27 | 3 |  | 0.8
bentonite | 360.31 | Na | 0.94 | 23 |  |  | 5.5 | 19.5 | 14.2 |  | 56.6 | 13.95 | 3.59 | 3.7 | 3.59 | 0.3 | 5.76 | 12.4 | 4.057348 | HCl | 36.46 | 1300000 | 4 | M | 4 |  |  | 20 | 0.05 | 5 | 100 | 80 | 2 |  | 70 | 3 |  |  | 70 | 112 | 386.9565 |  |  | 67.2 | 11.78 | 2 |  | 0.5
bentonite | 360.31 | Na | 0.94 | 23 |  |  | 5.5 | 19.5 | 14.2 |  | 56.6 | 13.95 | 3.59 | 3.7 | 3.59 | 0.3 | 5.76 | 12.4 | 4.057348 | HCl | 36.46 | 1300000 | 5 | M | 5 |  |  | 20 | 0.05 | 5 | 100 | 80 | 2 |  | 70 | 3 |  |  | 70 | 134 | 482.6087 |  |  | 67.8 | 11.48 | 1.5 |  | 0.3
bentonite | 360.31 | Na | 0.94 | 23 |  |  | 5.5 | 19.5 | 14.2 |  | 56.6 | 13.95 | 3.59 | 3.7 | 3.59 | 0.3 | 5.76 | 12.4 | 4.057348 | HCl | 36.46 | 1300000 | 6 | M | 6 |  |  | 20 | 0.05 | 5 | 100 | 80 | 2 |  | 70 | 3 |  |  | 70 | 131 | 469.5652 |  |  | 68.7 | 11.49 | 1 |  | 0.2
bentonite | 360.31 | Na | 0.94 | 23 |  |  | 5.5 | 19.5 | 14.2 |  | 56.6 | 13.95 | 3.59 | 3.7 | 3.59 | 0.3 | 5.76 | 12.4 | 4.057348 | HCl | 36.46 | 1300000 | 7 | M | 7 |  |  | 20 | 0.05 | 5 | 100 | 80 | 2 |  | 70 | 3 |  |  | 70 | 121 | 426.087 |  |  | 68.5 | 11.49 | 0.5 |  | 0
kaolin | 257.9 | Na |  | 23 | 36 |  | 25 | 12.5 | 20 | 7.15 | 43.12 | 46.07 | 0 | 0.03 | 0.027 | 0.01 | 0 | 9.9 | 0.935967 | CH3COOH | 60 | 1.8e-05 | 3 | M | 3 |  |  | 10 | 0.1 | 50 | 500 | 110 | 4 |  | 550 | 2 | 200 | 2 | 550 | 38 | 65.21739 | 50 |  | 44.03 | 43.81 | 0.2 |  | 0 | [6 empty] | Preparationand CharacterizationofAcidsandAlkaliTreatedKaolinClay
kaolin | 257.9 | Na |  | 23 | 36 |  | 25 | 12.5 | 20 | 7.15 | 43.12 | 46.07 | 0 | 0.03 | 0.027 | 0.01 | 0 | 9.9 | 0.935967 | H3PO4 | 98 | 0.0071 | 4 | M | 12 |  |  | 10 | 0.1 | 50 | 500 | 110 | 4 |  | 550 | 2 | 200 | 2 | 550 | 42 | 82.6087 | 65 |  | 45.83 | 41.51 | 0 |  | 0
kaolin | 257.9 | Na |  | 23 | 36 |  | 25 | 12.5 | 20 | 7.15 | 43.12 | 46.07 | 0 | 0.03 | 0.027 | 0.01 | 0 | 9.9 | 0.935967 | HCl | 36.46 | 1300000 | 5 | M | 5 |  |  | 10 | 0.1 | 50 | 500 | 110 | 4 |  | 550 | 2 | 200 | 2 | 550 | 78 | 239.1304 | 108 |  | 48.8 | 37.61 | 1.91 | 1.05 | 6.95 | 0.45 | 3.7
kaolin | 257.9 | Na |  | 23 | 36 |  | 25 | 12.5 | 20 | 7.15 | 43.12 | 46.07 | 0 | 0.03 | 0.027 | 0.01 | 0 | 9.9 | 0.935967 | HNO3 | 63.01 | 24 | 6 | M | 6 |  |  | 10 | 0.1 | 50 | 500 | 110 | 4 |  | 550 | 2 | 200 | 2 | 550 | 86 | 273.913 | 112 |  | 56.42 | 27.88
kaolin | 257.9 | Na |  | 23 | 36 |  | 25 | 12.5 | 20 | 7.15 | 43.12 | 46.07 | 0 | 0.03 | 0.027 | 0.01 | 0 | 9.9 | 0.935967 | NaOH | 40 |  | 7 | M | 7 |  |  | 10 | 0.1 | 50 | 500 | 110 | 4 |  | 550 | 2 |  |  | 550 | 76 | 230.4348 | 59 |  | 56.14 | 29.3
montmorillonite | 360.31 | Na |  | 31.3 | 7.1 |  | 5.7 | 20 | 30 | 15.49 | 74.3 | 15.1 | 1.63 | 3.32 | 3.59 | 0.95 | 1.06 |  | 4.92053 | HCL | 36.46 | 1300000 | 2 | M | 2 |  |  | 50 | 0.02 | 2 | 100 | 80 | 1 |  | 105 | 12 |  |  | 105 | 54.2 | 73.16294 | 32 |  | 77.9 | 15.05 | [9 empty] | Characterisation of acid activated montmorillonite clay from Tuulant (Mongolia)
montmorillonite | 360.31 | Na |  | 31.3 | 7.1 |  | 5.7 | 20 | 30 | 15.49 | 74.3 | 15.1 | 1.63 | 3.32 | 3.59 | 0.95 | 1.06 |  | 4.92053 | HCL | 36.46 | 1300000 | 2 | M | 2 |  |  | 50 | 0.02 | 2 | 100 | 80 | 2 |  | 105 | 12 |  |  | 105 | 67.7 | 116.2939 | 11 |  | 79.9 | 13.6 | 0 | 0.26 | 3.16 | 0 | 0.17
montmorillonite | 360.31 | Na |  | 31.3 | 7.1 |  | 5.7 | 20 | 30 | 15.49 | 74.3 | 15.1 | 1.63 | 3.32 | 3.59 | 0.95 | 1.06 |  | 4.92053 | HCL | 36.46 | 1300000 | 2 | M | 2 |  |  | 50 | 0.02 | 2 | 100 | 80 | 6 |  | 105 | 12 |  |  | 105 | 89.1 | 184.6645 | 15 |  | 83.7 | 10.9 | 4.05 | 2.76 | 10.8 | 0.88 | 0.09
montmorillonite | 360.31 | Na |  | 31.3 | 7.1 |  | 5.7 | 20 | 30 | 15.49 | 74.3 | 15.1 | 1.63 | 3.32 | 3.59 | 0.95 | 1.06 |  | 4.92053 | HCL | 36.46 | 1300000 | 2 | M | 2 |  |  | 50 | 0.02 | 2 | 100 | 80 | 12 |  | 105 | 12 |  |  | 105 | 93.9 | 200 | 22 |  | 88.1 | 7.72 | 4.11 | 0.25 | 7.96 | 0.84 | 0.07
montmorillonite | 360.31 | Na |  | 19.66 | 16 | 38 | 7 | 20 | 35 | 12 | 65.14 | 17.05 | 3.12 | 0.35 | 3.12 | 1.52 | 2.15 | 6.52 | 3.820528 | HCL | 36.46 | 1300000 | 10 | wt% | 3.29 |  |  | 62.5 | 0.016 | 4 | 250 | 40 | 8 |  | 50 | 12 |  | 4 | 50 | 202.84 | 931.7396 | 54 | 61.9 |  |  | 2.65 | 0.13 | 5.69 | 0.78 | 0.05 |  |  |  |  | Design and preparation acid-activated montmorillonite sustained-release drug delivery system for dexibuprofen in vitro and in vivo evaluations
bentonite | 360.31 | Ca | 0.34 | 73 |  |  | 6 | 20 | 0 | 15.4 |  | 16.8 | 5.5 |  | 3.25 |  |  |  |  | HCL | 36.46 | 1300000 | 6 | wt% | 1.97 |  |  | 4 | 0.25 | 10 | 40 | 90 | 16 |  | 105 | 4 | 150 | 4 | 150 | 85 | 16.43836 |  |  |  | 17 | 1.47 | 0.07 | 4.75 | 0.69 | 0.09 |  |  |  |  | Simultaneous determination of cation exchange capacity and surface area of acid activated bentonite powders by methylene blue sorption
bentonite | 360.31 | Ca | 0.34 | 73 |  |  | 6 | 20 | 0 | 15.4 |  | 16.8 | 5.5 |  | 3.25 |  |  |  |  | HCL | 36.46 | 1300000 | 11 | wt% | 3.62 |  |  | 4 | 0.25 | 10 | 40 | 90 | 16 |  | 105 | 4 | 150 | 4 | 150 | 109 | 49.31507 |  |  |  | 16.8 | 5.5 | 1.83 | 3.1 | 0.76 | 0.05
bentonite | 360.31 | Ca | 0.34 | 73 |  |  | 6 | 20 | 0 | 15.4 |  | 16.8 | 5.5 |  | 3.25 |  |  |  |  | HCL | 36.46 | 1300000 | 16 | wt% | 5.26 |  |  | 4 | 0.25 | 10 | 40 | 90 | 16 |  | 105 | 4 | 150 | 4 | 150 | 145 | 98.63014 |  |  |  | 15.9 | 5.01 | 1.39 | 2.46 | 0.77 | 0.09
bentonite | 360.31 | Ca | 0.34 | 73 |  |  | 6 | 20 | 0 | 15.4 |  | 16.8 | 5.5 |  | 3.25 |  |  |  |  | HCL | 36.46 | 1300000 | 20.8 | wt% | 6.84 |  |  | 4 | 0.25 | 10 | 40 | 90 | 16 |  | 105 | 4 | 150 | 4 | 150 | 198 | 171.2329 |  |  |  | 15.8 | 4.43 | 1.15 | 2.01 | 0.81 | 0.15
bentonite | 360.31 | Ca | 0.34 | 73 |  |  | 6 | 20 | 0 | 15.4 |  | 16.8 | 5.5 |  | 3.25 |  |  |  |  | HCL | 36.46 | 1300000 | 25 | wt% | 8.23 |  |  | 4 | 0.25 | 10 | 40 | 90 | 16 |  | 105 | 4 | 150 | 4 | 150 | 218 | 198.6301 |  |  |  | 14.1 | 3.95 | 1.63 | 1.74 | 0.81 | 0.2
bentonite | 360.31 | Ca | 0.34 | 73 |  |  | 6 | 20 | 0 | 15.4 |  | 16.8 | 5.5 |  | 3.25 |  |  |  |  | HCL | 36.46 | 1300000 | 28.9 | wt% | 9.5 |  |  | 4 | 0.25 | 10 | 40 | 90 | 16 |  | 105 | 4 | 150 | 4 | 150 | 251 | 243.8356 |  |  |  | 14 | 2.66 | 0.98 | 7.92 | 0.87 | 0.32
bentonite | 360.31 | Ca | 0.34 | 73 |  |  | 6 | 20 | 0 | 15.4 |  | 16.8 | 5.5 |  | 3.25 |  |  |  |  | HCL | 36.46 | 1300000 | 32.4 | wt% | 10.66 |  |  | 4 | 0.25 | 10 | 40 | 90 | 16 |  | 105 | 4 | 150 | 4 | 150 | 261 | 257.5342 |  |  |  | 13.2 | 5.24 | 0.33 | 5.15 | 1.19 | 0.25
bentonite | 360.31 | Ca | 0.34 | 73 |  |  | 6 | 20 | 0 | 15.4 |  | 16.8 | 5.5 |  | 3.25 |  |  |  |  | HCL | 36.46 | 1300000 | 35.7 | wt% | 11.75 |  |  | 4 | 0.25 | 10 | 40 | 90 | 16 |  | 105 | 4 | 150 | 4 | 150 | 250 | 242.4658 |  |  |  | 12.8 | 4.29 | 0.15 | 3.99 | 1.13 | 0.21
bentonite | 360.31 | Ca | 0.34 | 73 |  |  | 6 | 20 | 0 | 15.4 |  | 16.8 | 5.5 |  | 3.25 |  |  |  |  | HCL | 36.46 | 1300000 | 38.8 | wt% | 12.77 |  |  | 4 | 0.25 | 10 | 40 | 90 | 16 |  | 105 | 4 | 150 | 4 | 150 | 272 | 272.6027 |  |  |  | 12.4 | 2.9 | 0.08 | 2.86 | 1.02 | 0.22
bentonite | 360.31 | Ca | 0.34 | 73 |  |  | 6 | 20 | 0 | 15.4 |  | 16.8 | 5.5 |  | 3.25 |  |  |  |  | HCL | 36.46 | 1300000 | 41.6 | wt% | 13.69 |  |  | 4 | 0.25 | 10 | 40 | 90 | 16 |  | 105 | 4 | 150 | 4 | 150 | 197 | 169.863 |  |  |  | 11 | 1.74 | 0.07 | 2.02 | 0.91 | 0.24
bentonite | 360.31 | Ca | 0.34 | 73 |  |  | 6 | 20 | 0 | 15.4 |  | 16.8 | 5.5 |  | 3.25 |  |  |  |  | HCL | 36.46 | 1300000 | 46.9 | wt% | 15.43 |  |  | 4 | 0.25 | 10 | 40 | 90 | 16 |  | 105 | 4 | 150 | 4 | 150 | 194 | 165.7534 |  |  |  | 11.1
bentonite | 360.31 | Ca | 0.34 | 73 |  |  | 6 | 20 | 0 | 15.4 |  | 16.8 | 5.5 |  | 3.25 |  |  |  |  | HCL | 36.46 | 1300000 | 51.5 | wt% | 16.95 |  |  | 4 | 0.25 | 10 | 40 | 90 | 16 |  | 105 | 4 | 150 | 4 | 150 | 178 | 143.8356 |  |  |  | 9.2
bentonite | 360.31 |  |  | 75.2 | 7.8 | 41.5 | 6 | 0 | 0 | 15 | 59.59 | 17.99 | 2.9 | 1.59 | 6.71 | 1.02 | 0.24 |  | 3.312396 | NaCO3 |  |  | 0.5 | wt% | 0.5 |  |  | 10 | 0.1 | 100 | 1000 | 100 | 1 | 10.2 | 60 |  |  |  | 60 | 101.05 | 34.375 | 9 | 35.8 | 58.86 | 18.45 | [9 empty] | Preparation and characterization of purified Na-activated bentonite from Karak (Pakistan) for pharmaceutical use
montmorillonite | 360.31 | Na |  | 11 | 9 | 330 |  |  |  |  | 63.99 | 22.55 | 0 | 3.11 | 4.13 | 0 | 3.8 |  | 2.837694 | HNO3 | 63.01 | 24 | 10 | wt% | 2.24 |  |  | 100 | 0.01 | 2 | 200 | 80 | 8 |  | 500 | 4 |  |  | 500 | 180 | 1536.364 | 32 | 71 | 73.36 | 20.5 | [9 empty] | Preparation of Acid-Activated Montmorillonite and Its Application
attapulgite | 362.43 |  |  | 95 | 29 | [5 empty] | 67.4 | 10.2 | 3.88 | 5.39 | 11.3 | 0.87 | 0.04 |  | 6.607843 | H2SO4 | 98.08 | 1000 | 10 | wt pure acid / wt clay % | 0.96 | 4 |  | 2.88 | 0.3472222 |  |  | 99 | 5.5 |  | 110 |  |  |  | 110 | 126 | 32.63158 | 32 |  | 72.7 | 11.4 | 4.05 | 2.76 | 10.8 | 0.88 | 0.09 | 0 |  |  |  | US5008226
attapulgite | 362.43 |  |  | 95 | 29 | [5 empty] | 67.4 | 10.2 | 3.88 | 5.39 | 11.3 | 0.87 | 0.04 |  | 6.607843 | H2SO4 | 98.08 | 1000 | 30 | wt pure acid / wt clay % | 2.81 | 4 |  | 2.7 | 0.3703704 |  |  | 99 | 5.5 |  | 110 |  |  |  | 110 | 169 | 77.89474 | 35 |  | 75.1 | 9.21 | 4.11 | 0.25 | 7.96 | 0.84 | 0.07 | 0
attapulgite | 362.43 |  |  | 95 | 29 | [5 empty] | 67.4 | 10.2 | 3.88 | 5.39 | 11.3 | 0.87 | 0.04 |  | 6.607843 | H2SO4 | 98.08 | 1000 | 60 | wt pure acid / wt clay % | 5.63 | 4 |  | 2.46 | 0.4065041 |  |  | 99 | 5.5 |  | 110 |  |  |  | 110 | 234 | 146.3158 | 40 |  | 80.9 | 6.71 | 2.65 | 0.13 | 5.96 | 0.78 | 0.05 | 0
attapulgite | 362.43 |  |  | 95 | 29 | [5 empty] | 67.4 | 10.2 | 3.88 | 5.39 | 11.3 | 0.87 | 0.04 |  | 6.607843 | H2SO4 | 98.08 | 1000 | 90 | wt pure acid / wt clay % | 8.44 | 4 |  | 2.3 | 0.4347826 |  |  | 99 | 5.5 |  | 110 |  |  |  | 110 | 199 | 109.4737 | 40 |  | 85.1 | 4.62 | 1.47 | 0.07 | 4.75 | 0.69 | 0.09 | 0
bentonite | 360.31 |  |  | 59 | 9 | [5 empty] | 65.6 | 18.9 | 5.61 | 4.07 | 3.59 | 0.83 | 0.05 |  | 3.470899 | H2SO4 | 98.08 | 1000 | 10 | wt pure acid / wt clay % | 0.96 | 4 |  | 2.88 | 0.3472222 |  |  | 99 | 5.5 |  | 110 |  |  |  | 110 | 83 | 40.67797 | 12 |  | 68 | 19.6 | 5.5 | 1.83 | 3.1 | 0.76 | 0.05 | 0
bentonite | 360.31 |  |  | 59 | 9 | [5 empty] | 65.6 | 18.9 | 5.61 | 4.07 | 3.59 | 0.83 | 0.05 |  | 3.470899 | H2SO4 | 98.08 | 1000 | 35 | wt pure acid / wt clay % | 3.28 | 4 |  | 2.7 | 0.3703704 |  |  | 99 | 5.5 |  | 110 |  |  |  | 110 | 252 | 327.1186 | 25 |  | 72.7 | 16.8 | 5.01 | 1.39 | 2.46 | 0.77 | 0.09 | 0
bentonite | 360.31 |  |  | 59 | 9 | [5 empty] | 65.6 | 18.9 | 5.61 | 4.07 | 3.59 | 0.83 | 0.05 |  | 3.470899 | H2SO4 | 98.08 | 1000 | 50 | wt pure acid / wt clay % | 4.69 | 4 |  | 2.54 | 0.3937008 |  |  | 99 | 5.5 |  | 110 |  |  |  | 110 | 286 | 384.7458 | 36 |  | 76.2 | 14.1 | 4.43 | 1.15 | 2.01 | 0.81 | 0.15 | 0
bentonite | 360.31 |  |  | 59 | 9 | [5 empty] | 65.6 | 18.9 | 5.61 | 4.07 | 3.59 | 0.83 | 0.05 |  | 3.470899 | H2SO4 | 98.08 | 1000 | 60 | wt pure acid / wt clay % | 5.63 | 4 |  | 2.46 | 0.4065041 |  |  | 99 | 5.5 |  | 110 |  |  |  | 110 | 297 | 403.3898 | 43 |  | 77.8 | 12.6 | 3.95 | 1.63 | 1.74 | 0.81 | 0.2 | 0
bentonite | 360.31 |  |  | 59 | 9 | [5 empty] | 65.6 | 18.9 | 5.61 | 4.07 | 3.59 | 0.83 | 0.05 |  | 3.470899 | H2SO4 | 98.08 | 1000 | 95 | wt pure acid / wt clay % | 8.91 | 4 |  | 2.26 | 0.4424779 |  |  | 99 | 5.5 |  | 110 |  |  |  | 110 | 237 | 301.6949 | 50 |  | 84.6 | 8.1 | 2.66 | 0.98 | 7.92 | 0.87 | 0.32 | 0
halloysite | 246.19 |  | 0.67 | 167 |  |  | 6 | 20 | 0 | 14.7 | [7 empty] | 36 |  | H2SO4 | 98.08 | 1000 | 3 | wt% | 1.12 |  |  | 0.43 | 2.325581 | 700 | 300 | 30 | 0.16 | [6 empty] | 142 | -14.97006 |  |  |  |  | 0.67 | 3.46 | 2.21 | 0.67 | 0.21 | 14.14
halloysite | 246.19 |  | 0.67 | 167 |  |  | 6 | 20 | 0 | 14.7 | [7 empty] | 36 |  | H2SO4 | 98.08 | 1000 | 6 | wt% | 2.25 |  |  | 0.43 | 2.325581 | 700 | 300 | 30 | 0.16 | [6 empty] | 125 | -25.1497 |  |  |  |  | 0.67 | 3.3 | 1.92 | 0.7 | 0.22 | 12.03
bentonite | 360.31 | Ca |  | 42 | 11 |  | 7 | 20 | 15 | 15 | 72.08 | 14.4 | 0.78 | 2.15 | 1.63 | 1.05 | 0.43 | 7.35 | 5.005556 | H2SO4 | 98.08 | 1000 | 10 | wt pure acid / wt clay % | 3.75 |  |  | 20 | 0.05 | 20 | 400 | 97 |  |  | 105 | 24 |  |  | 105 | 80 | 90.47619 | 20 |  |  |  | 0.73 | 0.74 | 3.94 | 0.05 | 0 |  |  |  |  | The Effect of Acid Activation on Some Physicochemical Properties of a Bentonite
bentonite | 360.31 | Ca |  | 42 | 11 |  | 7 | 20 | 15 | 15 | 72.08 | 14.4 | 0.78 | 2.15 | 1.63 | 1.05 | 0.43 | 7.35 | 5.005556 | H2SO4 | 98.08 | 1000 | 20 | wt pure acid / wt clay % | 7.5 |  |  | 20 | 0.05 | 20 | 400 | 97 |  |  | 105 | 24 |  |  | 105 | 93 | 121.4286 | 17.5 |  |  |  | 0.6 | 0.84 | 3 | 0.06 | 0
bentonite | 360.31 | Ca |  | 42 | 11 |  | 7 | 20 | 15 | 15 | 72.08 | 14.4 | 0.78 | 2.15 | 1.63 | 1.05 | 0.43 | 7.35 | 5.005556 | H2SO4 | 98.08 | 1000 | 30 | wt pure acid / wt clay % | 11.25 |  |  | 20 | 0.05 | 20 | 400 | 97 |  |  | 105 | 24 |  |  | 105 | 122 | 190.4762 | 23 |  |  |  | 0.53 | 0.63 | 2.59 | 0.03 | 0
bentonite | 360.31 | Ca |  | 42 | 11 |  | 7 | 20 | 15 | 15 | 72.08 | 14.4 | 0.78 | 2.15 | 1.63 | 1.05 | 0.43 | 7.35 | 5.005556 | H2SO4 | 98.08 | 1000 | 40 | wt pure acid / wt clay % | 15 |  |  | 20 | 0.05 | 20 | 400 | 97 |  |  | 105 | 24 |  |  | 105 | 132 | 214.2857 | 30
bentonite | 360.31 | Ca |  | 42 | 11 |  | 7 | 20 | 15 | 15 | 72.08 | 14.4 | 0.78 | 2.15 | 1.63 | 1.05 | 0.43 | 7.35 | 5.005556 | H2SO4 | 98.08 | 1000 | 50 | wt pure acid / wt clay % | 18.76 |  |  | 20 | 0.05 | 20 | 400 | 97 |  |  | 105 | 24 |  |  | 105 | 100 | 138.0952 | 25
bentonite | 360.31 | Ca |  | 42 | 11 |  | 7 | 20 | 15 | 15 | 72.08 | 14.4 | 0.78 | 2.15 | 1.63 | 1.05 | 0.43 | 7.35 | 5.005556 | H2SO4 | 98.08 | 1000 | 60 | wt pure acid / wt clay % | 22.5 |  |  | 20 | 0.05 | 20 | 400 | 97 |  |  | 105 | 24 |  |  | 105 | 90 | 114.2857 | 24
bentonite | 360.31 | Ca |  | 42 | 11 |  | 7 | 20 | 15 | 15 | 72.08 | 14.4 | 0.78 | 2.15 | 1.63 | 1.05 | 0.43 | 7.35 | 5.005556 | H2SO4 | 98.08 | 1000 | 70 | wt pure acid / wt clay % | 26.26 |  |  | 20 | 0.05 | 20 | 400 | 97 |  |  | 105 | 24 |  |  | 105 | 70 | 66.66667 | 20
bentonite | 360.31 | Ca |  | 30 | 5 |  | 6 | 20 | 0 | 14.9 | 60.85 | 16.5 | 5.74 | 2.37 | 2.71 | 0.83 | 1.53 | 8.4 | 3.687879 | H2SO4 | 98.08 | 1000 | 10 | wt pure acid / wt clay % | 35.64 |  |  | 0.05050505 | 19.8 | 40 | 2.020202 | 97 | 6 |  | 105 | 4 |  |  | 105 | 123 | 310 | 10 | [12 empty] | The effect of sulphuric acid activation on the crystallinity , surface area, porosity, surface acidity, and bleaching power of a bentonite
bentonite | 360.31 | Ca |  | 30 | 5 |  | 6 | 20 | 0 | 14.9 | 60.85 | 16.5 | 5.74 | 2.37 | 2.71 | 0.83 | 1.53 | 8.4 | 3.687879 | H2SO4 | 98.08 | 1000 | 20 | wt pure acid / wt clay % | 35.64 |  |  | 0.1010101 | 9.9 | 40 | 4.040404 | 97 | 6 |  | 105 | 4 |  |  | 105 | 160 | 433.3333 | 15
bentonite | 360.31 | Ca |  | 30 | 5 |  | 6 | 20 | 0 | 14.9 | 60.85 | 16.5 | 5.74 | 2.37 | 2.71 | 0.83 | 1.53 | 8.4 | 3.687879 | H2SO4 | 98.08 | 1000 | 25 | wt pure acid / wt clay % | 35.64 |  |  | 0.1262626 | 7.92 | 40 | 5.050505 | 97 | 6 |  | 105 | 4 |  |  | 105 | 210 | 600 | 22
bentonite | 360.31 | Ca |  | 30 | 5 |  | 6 | 20 | 0 | 14.9 | 60.85 | 16.5 | 5.74 | 2.37 | 2.71 | 0.83 | 1.53 | 8.4 | 3.687879 | H2SO4 | 98.08 | 1000 | 30 | wt pure acid / wt clay % | 35.64 |  |  | 0.1515152 | 6.6 | 40 | 6.060606 | 97 | 6 |  | 105 | 4 |  |  | 105 | 240 | 700 | 25
bentonite | 360.31 | Ca |  | 30 | 5 |  | 6 | 20 | 0 | 14.9 | 60.85 | 16.5 | 5.74 | 2.37 | 2.71 | 0.83 | 1.53 | 8.4 | 3.687879 | H2SO4 | 98.08 | 1000 | 35 | wt pure acid / wt clay % | 35.64 |  |  | 0.1767677 | 5.657143 | 40 | 7.070707 | 97 | 6 |  | 105 | 4 |  |  | 105 | 250 | 733.3333 | 32
bentonite | 360.31 | Ca |  | 30 | 5 |  | 6 | 20 | 0 | 14.9 | 60.85 | 16.5 | 5.74 | 2.37 | 2.71 | 0.83 | 1.53 | 8.4 | 3.687879 | H2SO4 | 98.08 | 1000 | 40 | wt pure acid / wt clay % | 35.64 |  |  | 0.2020202 | 4.95 | 40 | 8.080808 | 97 | 6 |  | 105 | 4 |  |  | 105 | 275 | 816.6667 | 33 |  |  |  | 4.01 | 1.89 | 4.12 | 0.03 | 0.21 | 8.04
bentonite | 360.31 | Ca |  | 30 | 5 |  | 6 | 20 | 0 | 14.9 | 60.85 | 16.5 | 5.74 | 2.37 | 2.71 | 0.83 | 1.53 | 8.4 | 3.687879 | H2SO4 | 98.08 | 1000 | 45 | wt pure acid / wt clay % | 35.64 |  |  | 0.2272727 | 4.4 | 40 | 9.090909 | 97 | 6 |  | 105 | 4 |  |  | 105 | 275 | 816.6667 | 40 |  |  |  | 3.64 | 1.43 | 3.98 | 0.03 | 0.16 | 6.39
bentonite | 360.31 | Ca |  | 30 | 5 |  | 6 | 20 | 0 | 14.9 | 60.85 | 16.5 | 5.74 | 2.37 | 2.71 | 0.83 | 1.53 | 8.4 | 3.687879 | H2SO4 | 98.08 | 1000 | 50 | wt pure acid / wt clay % | 35.64 |  |  | 0.2525253 | 3.96 | 40 | 10.10101 | 97 | 6 |  | 105 | 4 |  |  | 105 | 260 | 766.6667 | 45 |  |  |  | 3.02 | 1.02 | 3.42 | 0.02 | 0.13 | 5.89
bentonite | 360.31 | Ca |  | 30 | 5 |  | 6 | 20 | 0 | 14.9 | 60.85 | 16.5 | 5.74 | 2.37 | 2.71 | 0.83 | 1.53 | 8.4 | 3.687879 | H2SO4 | 98.08 | 1000 | 60 | wt pure acid / wt clay % | 35.64 |  |  | 0.3030303 | 3.3 | 40 | 12.12121 | 97 | 6 |  | 105 | 4 |  |  | 105 | 230 | 666.6667 | 47 |  |  |  | 2.64 | 0.94 | 2.96 | 0.02 | 0.08 | 5.12
bentonite | 360.31 | Ca |  | 30 | 5 |  | 6 | 20 | 0 | 14.9 | 60.85 | 16.5 | 5.74 | 2.37 | 2.71 | 0.83 | 1.53 | 8.4 | 3.687879 | H2SO4 | 98.08 | 1000 | 70 | wt pure acid / wt clay % | 35.64 |  |  | 0.3535354 | 2.828571 | 40 | 14.14141 | 97 | 6 |  | 105 | 4 |  |  | 105 | 225 | 650 | 49
bentonite | 360.31 |  | 0.98 | 75 | [5 empty] | 12.83 | 53.44 | 16.12 | 13.65 | 1.28 | 2.84 | 0.27 | 2.31 | 8 | 3.315136 | H2SO4 | 98.08 | 1000 | 30 | wt pure acid / wt clay % | 35.64 |  |  |  | #DIV/0! |  |  | 90 | 16 |  | 100 |  |  |  | 100 | 273 | 264 | [13 empty] | Acid Activated Indian Bentonite, an Efficient Catalyst for Esterification of Carboxylic Acids
bentonite | 360.31 |  |  | 31.8 | 9.3 | 117 | 5.9 | 20 | 35.5 | 15.21 | 67.72 | 11.89 | 0.83 | 4.2 | 2.5 | 0.77 | 0.29 | 11.57 | 5.695542 | H2SO4 | 98.08 | 1000 | 0.13 | M | 0.26 |  |  | 6.25 | 0.16 | 80 | 500 | 80 |  |  | 60 |  |  |  | 60 | 109.2 | 243.3962 | 26.6 | 119 | 66.89 | 11.55 | [9 empty] | Preparation and characterization of nano porous bentonite for regeneration of semi-treated waste engine oil Applied aspects for enhanced recovery
bentonite | 360.31 |  |  | 31.8 | 9.3 | 117 | 5.9 | 20 | 35.5 | 15.21 | [7 empty] | 11.57 |  | HNO3 | 63.01 | 24 | 0.06 | M | 0.06 |  |  | 6.25 | 0.16 | 80 | 500 | 80 |  |  | 60 |  |  |  | 60 | 89.3 | 180.8176 | 28.2 | 103 | 69.04 | 11.96
montmorillonite | 360.31 | Ca | 0.8 | 93 |  |  | 7.23 | 19.6 | 12.1 | 12.21 | 76.46 | 16.63 | 0.77 | 1.87 | 3.87 | 0.1 | 0 |  | 4.597715 | H2SO4 | 98.08 | 1000 | 0.5 | M | 1 |  |  | 5 | 0.2 | 50 | 250 | 80 | 2 | 3.27 | [5 empty] | 98 | 5.376344 |  |  | 78.99 | 16.63 | [9 empty] | Cottonseed oil bleaching by acid-activated montmorillonite
montmorillonite | 360.31 | Ca | 0.8 | 93 |  |  | 7.23 | 19.6 | 12.1 | 12.21 | 76.46 | 16.63 | 0.77 | 1.87 | 3.87 | 0.1 | 0 |  | 4.597715 | H2SO4 | 98.08 | 1000 | 2 | M | 4 |  |  | 5 | 0.2 | 50 | 250 | 80 | 2 | 3.05 | [5 empty] | 107 | 15.05376 |  |  | 81.27 | 13.99
montmorillonite | 360.31 | Ca | 0.8 | 93 |  |  | 7.23 | 19.6 | 12.1 | 12.21 | 76.46 | 16.63 | 0.77 | 1.87 | 3.87 | 0.1 | 0 |  | 4.597715 | H2SO4 | 98.08 | 1000 | 4 | M | 8 |  |  | 5 | 0.2 | 50 | 250 | 80 | 2 | 3 | [5 empty] | 103 | 10.75269 |  |  | 83.06 | 12.94
montmorillonite | 360.31 |  | 1.25 | 243 | 42 | 48 | 9 | 19 | 12 | 17.5 | 64.8 | 27.6 | 0 | 1.5 | 0 | 0 | 1.67 | 4.86 | 2.347826 | phosphoric | 98 | 0.0071 | 1 | M | 3 |  |  | 100 | 0.01 | 20 | 2000 | 100 | 3 |  | 60 | 12 |  |  | 60 | 255 | 4.938272 | 49 | 50 | [11 empty] | Performance of phosphoric acid activated montmorillonite as buffer materials for radioactive waste repository
montmorillonite | 360.31 |  | 1.25 | 243 | 42 | 48 | 9 | 19 | 12 | 17.5 | 64.8 | 27.6 | 0 | 1.5 | 0 | 0 | 1.67 | 4.86 | 2.347826 | phosphoric | 98 | 0.0071 | 1 | M | 3 |  |  | 100 | 0.01 | 20 | 2000 | 100 | 12 |  | 60 | 12 |  |  | 60 | 350 | 44.03292 | 50 | 65
montmorillonite | 360.31 |  | 1.25 | 243 | 42 | 48 | 9 | 19 | 12 | 17.5 | 64.8 | 27.6 | 0 | 1.5 | 0 | 0 | 1.67 | 4.86 | 2.347826 | phosphoric | 98 | 0.0071 | 1 | M | 3 |  |  | 100 | 0.01 | 20 | 2000 | 100 | 24 |  | 60 | 12 |  |  | 60 | 300 | 23.45679 | 35 | 61
montmorillonite | 360.31 |  | 1.25 | 243 | 42 | 48 | 9 | 19 | 12 | 17.5 | 64.8 | 27.6 | 0 | 1.5 | 0 | 0 | 1.67 | 4.86 | 2.347826 | phosphoric | 98 | 0.0071 | 3 | M | 9 |  |  | 100 | 0.01 | 20 | 2000 | 100 | 3 |  | 60 | 12 |  |  | 60 | 230 | -5.349794 | 49 | 61
montmorillonite | 360.31 |  | 1.25 | 243 | 42 | 48 | 9 | 19 | 12 | 17.5 | 64.8 | 27.6 | 0 | 1.5 | 0 | 0 | 1.67 | 4.86 | 2.347826 | phosphoric | 98 | 0.0071 | 3 | M | 9 |  |  | 100 | 0.01 | 20 | 2000 | 100 | 12 |  | 60 | 12 |  |  | 60 | 390 | 60.49383 | 58 | 82
montmorillonite | 360.31 |  | 1.25 | 243 | 42 | 48 | 9 | 19 | 12 | 17.5 | 64.8 | 27.6 | 0 | 1.5 | 0 | 0 | 1.67 | 4.86 | 2.347826 | phosphoric | 98 | 0.0071 | 3 | M | 9 |  |  | 100 | 0.01 | 20 | 2000 | 100 | 24 |  | 60 | 12 |  |  | 60 | 255 | 4.938272 | 57 | 85
montmorillonite | 360.31 |  | 1.25 | 243 | 42 | 48 | 9 | 19 | 12 | 17.5 | 64.8 | 27.6 | 0 | 1.5 | 0 | 0 | 1.67 | 4.86 | 2.347826 | phosphoric | 98 | 0.0071 | 5 | M | 15 |  |  | 100 | 0.01 | 20 | 2000 | 100 | 3 |  | 60 | 12 |  |  | 60 | 250 | 2.880658 | 42 | 62
montmorillonite | 360.31 |  | 1.25 | 243 | 42 | 48 | 9 | 19 | 12 | 17.5 | 64.8 | 27.6 | 0 | 1.5 | 0 | 0 | 1.67 | 4.86 | 2.347826 | phosphoric | 98 | 0.0071 | 5 | M | 15 |  |  | 100 | 0.01 | 20 | 2000 | 100 | 12 |  | 60 | 12 |  |  | 60 | 370 | 52.26337 | 57 | 80
montmorillonite | 360.31 |  | 1.25 | 243 | 42 | 48 | 9 | 19 | 12 | 17.5 | 64.8 | 27.6 | 0 | 1.5 | 0 | 0 | 1.67 | 4.86 | 2.347826 | phosphoric | 98 | 0.0071 | 5 | M | 15 |  |  | 100 | 0.01 | 20 | 2000 | 100 | 24 |  | 60 | 12 |  |  | 60 | 260 | 6.995885 | 45 | 100
montmorillonite | 360.31 |  |  | 100 | [6 empty] | 58.62 | 22.01 | 4.51 | 2.25 | 4.98 | 0.04 | 0.23 | 8.94 | 2.663335 | H2SO4 | 98.08 | 1000 | 10 | wt% | 3.75 |  |  |  | #DIV/0! | [10 empty] | 200 | 100 |  |  | 62.23 | 20.45 | 1.63 | 0.57 | 3.06 | 0 | 0 | 10.3 | F |  |  | Mechanism of palm oil bleaching by montmorillonite clay activated at various acid concentrations
montmorillonite | 360.31 |  |  | 100 | [6 empty] | 58.62 | 22.01 | 4.51 | 2.25 | 4.98 | 0.04 | 0.23 | 8.94 | 2.663335 | H2SO4 | 98.08 | 1000 | 20 | wt% | 7.5 |  |  |  | #DIV/0! | [10 empty] | 190 | 90 |  |  | 68.63 | 18.94 | [6 empty] | F
montmorillonite | 360.31 |  |  | 100 | [6 empty] | 58.62 | 22.01 | 4.51 | 2.25 | 4.98 | 0.04 | 0.23 | 8.94 | 2.663335 | H2SO4 | 98.08 | 1000 | 30 | wt% | 11.25 |  |  |  | #DIV/0! | [10 empty] | 150 | 50 |  |  | 72.41 | 10.22 | 1.5 | 0.33 | 3.09 | 0 | 0 | 5.1 | F
montmorillonite | 360.31 |  |  | 100 | [6 empty] | 58.62 | 22.01 | 4.51 | 2.25 | 4.98 | 0.04 | 0.23 | 8.94 | 2.663335 | H2SO4 | 98.08 | 1000 | 40 | wt% | 15 |  |  |  | #DIV/0! | [10 empty] | 45 | -55 |  |  | 80.42 | 6.32 | 1.4 | 0.02 | 3.6 | 0 | 0.19 | 8.3 | F
montmorillonite | 360.31 |  |  | 50.03 | 11.7 | 50.28 | 6 | 19.8 | 17 | 15.56 | 69.46 | 17.7 | 1 | 2.19 | 4.14 | 0.6 | 0.17 | 5.2 | 3.924294 | phosphoric | 98 | 0.0071 | 0.5 | M | 1.5 |  |  | 4 | 0.25 | 100 | 400 | 100 | 1 | 7 | 110 | 24 | 250 | 3 | 250 | 79.44 | 58.78473 | 10.5 | 19.43 |  |  | 1.48 | 0.3 | 2.46 | 0 | 0 | 7.1 | F | 250- 2h |  | Acid-activated montmorillonites as heterogeneous catalysts for the esterification of lauric acid acid with methanol
montmorillonite | 360.31 |  |  | 50.03 | 11.7 | 50.28 | 6 | 19.8 | 17 | 15.56 | 69.46 | 17.7 | 1 | 2.19 | 4.14 | 0.6 | 0.17 | 5.2 | 3.924294 | phosphoric | 98 | 0.0071 | 0.5 | M | 1.5 |  |  | 4 | 0.25 | 100 | 400 | 100 | 2 | 7 | 110 | 24 | 250 | 3 | 250 | 79.87 | 59.64421 | 14.3 | 17.3 |  |  | 1.19 | 0.24 | 2.57 | 0 | 0 | 5 | F | 250- 2h
montmorillonite | 360.31 |  |  | 50.03 | 11.7 | 50.28 | 6 | 19.8 | 17 | 15.56 | 69.46 | 17.7 | 1 | 2.19 | 4.14 | 0.6 | 0.17 | 5.2 | 3.924294 | phosphoric | 98 | 0.0071 | 0.5 | M | 1.5 |  |  | 4 | 0.25 | 100 | 400 | 100 | 3 | 7 | 110 | 24 | 250 | 3 | 250 | 89.36 | 78.61283 | 16.4 | 17..27 |  |  | 0.83 | 0.07 | 2.02 | 0 | 0 | 5 | F | 250- 2h
montmorillonite | 360.31 |  |  | 50.03 | 11.7 | 50.28 | 6 | 19.8 | 17 | 15.56 | 69.46 | 17.7 | 1 | 2.19 | 4.14 | 0.6 | 0.17 | 5.2 | 3.924294 | phosphoric | 98 | 0.0071 | 0.5 | M | 1.5 |  |  | 4 | 0.25 | 100 | 400 | 100 | 4 | 7 | 110 | 24 | 250 | 3 | 250 | 80.38 | 60.6636 | 11.4 | 17.28 | [8 empty] | F | 250- 2h
montmorillonite | 360.31 |  |  | 50.03 | 11.7 | 50.28 | 6 | 19.8 | 17 | 15.56 | 69.46 | 17.7 | 1 | 2.19 | 4.14 | 0.6 | 0.17 | 5.2 | 3.924294 | phosphoric | 98 | 0.0071 | 1 | M | 3 |  |  | 4 | 0.25 | 100 | 400 | 100 | 1 | 7 | 110 | 24 | 250 | 3 | 250 | 82.9 | 65.70058 | 15.1 | 19.53 |  |  | 5.47 | 0.64 | 1.54 | 0 | 0 | 5.9 | F | 250- 2h
montmorillonite | 360.31 |  |  | 50.03 | 11.7 | 50.28 | 6 | 19.8 | 17 | 15.56 | 69.46 | 17.7 | 1 | 2.19 | 4.14 | 0.6 | 0.17 | 5.2 | 3.924294 | phosphoric | 98 | 0.0071 | 1 | M | 3 |  |  | 4 | 0.25 | 100 | 400 | 100 | 2 | 7 | 110 | 24 | 250 | 3 | 250 | 71.02 | 41.95483 | 17.4 | 19.4 | [8 empty] | F | 250- 2h
montmorillonite | 360.31 |  |  | 50.03 | 11.7 | 50.28 | 6 | 19.8 | 17 | 15.56 | 69.46 | 17.7 | 1 | 2.19 | 4.14 | 0.6 | 0.17 | 5.2 | 3.924294 | phosphoric | 98 | 0.0071 | 1 | M | 3 |  |  | 4 | 0.25 | 100 | 400 | 100 | 3 | 7 | 110 | 24 | 250 | 3 | 250 | 91.15 | 82.19069 | 18.7 | 17.33 | [8 empty] | F | 250- 2h
montmorillonite | 360.31 |  |  | 50.03 | 11.7 | 50.28 | 6 | 19.8 | 17 | 15.56 | 69.46 | 17.7 | 1 | 2.19 | 4.14 | 0.6 | 0.17 | 5.2 | 3.924294 | phosphoric | 98 | 0.0071 | 1 | M | 3 |  |  | 4 | 0.25 | 100 | 400 | 100 | 4 | 7 | 110 | 24 | 250 | 3 | 250 | 95.4 | 90.68559 | 16.3 | 17.07 |  |  | 4.98 | 0.32 | 1.57 | 0 | 0 | 5.7 | F | 250- 2h
montmorillonite | 360.31 |  |  | 50.03 | 11.7 | 50.28 | 6 | 19.8 | 17 | 15.56 | 69.46 | 17.7 | 1 | 2.19 | 4.14 | 0.6 | 0.17 | 5.2 | 3.924294 | phosphoric | 98 | 0.0071 | 2 | M | 6 |  |  | 4 | 0.25 | 100 | 400 | 100 | 1 | 7 | 110 | 24 | 250 | 3 | 250 | 101.4 | 102.6784 | 16.9 | 17.32 | [8 empty] | F | 250- 2h
montmorillonite | 360.31 |  |  | 50.03 | 11.7 | 50.28 | 6 | 19.8 | 17 | 15.56 | 69.46 | 17.7 | 1 | 2.19 | 4.14 | 0.6 | 0.17 | 5.2 | 3.924294 | phosphoric | 98 | 0.0071 | 2 | M | 6 |  |  | 4 | 0.25 | 100 | 400 | 100 | 2 | 7 | 110 | 24 | 250 | 3 | 250 | 122.8 | 145.4527 | 13.9 | 15.4 | [8 empty] | F | 250- 2h
montmorillonite | 360.31 |  |  | 50.03 | 11.7 | 50.28 | 6 | 19.8 | 17 | 15.56 | 69.46 | 17.7 | 1 | 2.19 | 4.14 | 0.6 | 0.17 | 5.2 | 3.924294 | phosphoric | 98 | 0.0071 | 2 | M | 6 |  |  | 4 | 0.25 | 100 | 400 | 100 | 3 | 7 | 110 | 24 | 250 | 3 | 250 | 140.5 | 180.8315 | 17.4 | 17.26 |  |  | 2.48 | 0 | 0 | 0 | 0 | 6.6 | F | 250- 2h
montmorillonite | 360.31 |  |  | 50.03 | 11.7 | 50.28 | 6 | 19.8 | 17 | 15.56 | 69.46 | 17.7 | 1 | 2.19 | 4.14 | 0.6 | 0.17 | 5.2 | 3.924294 | phosphoric | 98 | 0.0071 | 2 | M | 6 |  |  | 4 | 0.25 | 100 | 400 | 100 | 4 | 7 | 110 | 24 | 250 | 3 | 250 | 112.4 | 124.6652 | 12.2 | 17.32 | [8 empty] | F | 250- 2h
montmorillonite | 360.31 |  |  | 50.03 | 11.7 | 50.28 | 6 | 19.8 | 17 | 15.56 | 69.46 | 17.7 | 1 | 2.19 | 4.14 | 0.6 | 0.17 | 5.2 | 3.924294 | phosphoric | 98 | 0.0071 | 4 | M | 12 |  |  | 4 | 0.25 | 100 | 400 | 100 | 1 | 7 | 110 | 24 | 250 | 3 | 250 | 117.2 | 134.2594 | 19 | 15.34 | [8 empty] | F | 250- 2h
montmorillonite | 360.31 |  |  | 50.03 | 11.7 | 50.28 | 6 | 19.8 | 17 | 15.56 | 69.46 | 17.7 | 1 | 2.19 | 4.14 | 0.6 | 0.17 | 5.2 | 3.924294 | phosphoric | 98 | 0.0071 | 4 | M | 12 |  |  | 4 | 0.25 | 100 | 400 | 100 | 2 | 7 | 110 | 24 | 250 | 3 | 250 | 152.1 | 204.0176 | 20 | 15.31 | [8 empty] | F | 250- 2h
montmorillonite | 360.31 |  |  | 50.03 | 11.7 | 50.28 | 6 | 19.8 | 17 | 15.56 | 69.46 | 17.7 | 1 | 2.19 | 4.14 | 0.6 | 0.17 | 5.2 | 3.924294 | phosphoric | 98 | 0.0071 | 4 | M | 12 |  |  | 4 | 0.25 | 100 | 400 | 100 | 3 | 7 | 110 | 24 | 250 | 3 | 250 | 182 | 263.7817 | 21 | 15.49 | [8 empty] | F | 250- 2h
montmorillonite | 360.31 |  |  | 50.03 | 11.7 | 50.28 | 6 | 19.8 | 17 | 15.56 | 69.46 | 17.7 | 1 | 2.19 | 4.14 | 0.6 | 0.17 | 5.2 | 3.924294 | phosphoric | 98 | 0.0071 | 4 | M | 12 |  |  | 4 | 0.25 | 100 | 400 | 100 | 4 | 7 | 110 | 24 | 250 | 3 | 250 | 174.2 | 248.1911 | 18.6 | 17.09 | [8 empty] | F | 250- 2h
bentonite | 360.31 |  |  | 9 | [6 empty] | 57.7 | 22 | 2.26 | 1.79 | 4.98 | 0 | 1.86 | 7.8 | 2.622727 | H2SO4 | 98.08 | 1000 | 5 | wt% | 1.87 |  |  | 4 | 0.25 | 100 | 400 | 93 | 8 | 7 |  |  |  |  | 565 | 71 | 688.8889 |  |  | 60.1 | 20.9 | [6 empty] | F | 565 |  | Acid activation of some bentonite clays
bentonite | 360.31 |  |  | 9 | [6 empty] | 57.7 | 22 | 2.26 | 1.79 | 4.98 | 0 | 1.86 | 7.8 | 2.622727 | H2SO4 | 98.08 | 1000 | 5 | wt% | 1.87 |  |  | 4 | 0.25 | 100 | 400 | 93 | 16 | 7 |  |  |  |  | 565 | 117 | 1200 | [10 empty] | F | 565
bentonite | 360.31 |  |  | 9 | [6 empty] | 57.7 | 22 | 2.26 | 1.79 | 4.98 | 0 | 1.86 | 7.8 | 2.622727 | H2SO4 | 98.08 | 1000 | 10 | wt% | 3.75 |  |  | 8 | 0.125 | 100 | 800 | 93 | 4 | 7 |  |  |  |  | 565 | 146 | 1522.222 |  |  | 67.5 | 21.9 | [6 empty] | F | 565
bentonite | 360.31 |  |  | 9 | [6 empty] | 57.7 | 22 | 2.26 | 1.79 | 4.98 | 0 | 1.86 | 7.8 | 2.622727 | H2SO4 | 98.08 | 1000 | 10 | wt% | 3.75 |  |  | 8 | 0.125 | 100 | 800 | 93 | 8 | 7 |  |  |  |  | 565 | 236 | 2522.222 |  |  | 66.4 | 20.4 | [6 empty] | F | 565
bentonite | 360.31 |  |  | 9 | [6 empty] | 57.7 | 22 | 2.26 | 1.79 | 4.98 | 0 | 1.86 | 7.8 | 2.622727 | H2SO4 | 98.08 | 1000 | 10 | wt% | 3.75 |  |  | 8 | 0.125 | 100 | 800 | 93 | 16 | 7 |  |  |  |  | 565 | 236 | 2522.222 |  |  | 68.6 | 18.3 | [6 empty] | F | 565
bentonite | 360.31 |  |  | 9 | [6 empty] | 57.7 | 22 | 2.26 | 1.79 | 4.98 | 0 | 1.86 | 7.8 | 2.622727 | H2SO4 | 98.08 | 1000 | 15 | wt% | 5.63 |  |  | 10 | 0.1 | 100 | 1000 | 93 | 8 | 7 |  |  |  |  | 565 | 282 | 3033.333 |  |  | 73.3 | 15.7 | [6 empty] | F | 565
bentonite | 360.31 |  |  | 9 | [6 empty] | 57.7 | 22 | 2.26 | 1.79 | 4.98 | 0 | 1.86 | 7.8 | 2.622727 | H2SO4 | 98.08 | 1000 | 20 | wt% | 7.5 |  |  | 12 | 0.08333333 | 100 | 1200 | 93 | 8 | 7 |  |  |  |  | 565 | 279 | 3000 |  |  | 78.1 | 11.7 | [6 empty] | F | 565
bentonite | 360.31 |  |  | 9 | [6 empty] | 57.7 | 22 | 2.26 | 1.79 | 4.98 | 0 | 1.86 | 7.8 | 2.622727 | H2SO4 | 98.08 | 1000 | 10 | wt% | 3.75 |  |  | 8 | 0.125 | 100 | 800 | 93 | 8 | 7 |  |  |  |  | 565 | 348 | 3766.667 | [10 empty] | F | 565
bentonite | 360.31 |  |  | 8.2 | [6 empty] | 62.3 | 19.1 | 6.65 | 0.82 | 3.24 | 0 | 0 | 5.5 | 3.26178 | H2SO4 | 98.08 | 1000 | 10 | wt% | 3.75 |  |  | 8 | 0.125 | 100 | 800 | 93 | 4 | 7 |  |  |  |  | 565 | 155 | 1790.244 |  |  | 66.5 | 17.5 | [6 empty] | F | 565
bentonite | 360.31 |  |  | 8.2 | [6 empty] | 62.3 | 19.1 | 6.65 | 0.82 | 3.24 | 0 | 0 | 5.5 | 3.26178 | H2SO4 | 98.08 | 1000 | 10 | wt% | 3.75 |  |  | 8 | 0.125 | 100 | 800 | 93 | 8 | 7 |  |  |  |  | 565 | 179 | 2082.927 | [10 empty] | F | 565
bentonite | 360.31 |  |  | 8.2 | [6 empty] | 62.3 | 19.1 | 6.65 | 0.82 | 3.24 | 0 | 0 | 5.5 | 3.26178 | H2SO4 | 98.08 | 1000 | 10 | wt% | 3.75 |  |  | 8 | 0.125 | 100 | 800 | 93 | 16 | 7 |  |  |  |  | 565 | 229 | 2692.683 | [10 empty] | F | 565
bentonite | 360.31 |  |  | 8.2 | [6 empty] | 62.3 | 19.1 | 6.65 | 0.82 | 3.24 | 0 | 0 | 5.5 | 3.26178 | H2SO4 | 98.08 | 1000 | 15 | wt% | 5.63 |  |  | 10 | 0.1 | 100 | 1000 | 93 | 8 | 7 |  |  |  |  | 565 | 250 | 2948.78 |  |  | 70 | 15.1 | [6 empty] | F | 565
bentonite | 360.31 |  |  | 8.2 | [6 empty] | 62.3 | 19.1 | 6.65 | 0.82 | 3.24 | 0 | 0 | 5.5 | 3.26178 | H2SO4 | 98.08 | 1000 | 15 | wt% | 5.63 |  |  | 10 | 0.1 | 100 | 1000 | 93 | 10 | 7 |  |  |  |  | 565 | 253 | 2985.366 | [10 empty] | F | 565
bentonite | 360.31 |  |  | 8.2 | [6 empty] | 62.3 | 19.1 | 6.65 | 0.82 | 3.24 | 0 | 0 | 5.5 | 3.26178 | H2SO4 | 98.08 | 1000 | 15 | wt% | 5.63 |  |  | 10 | 0.1 | 100 | 1000 | 93 | 16 | 7 |  |  |  |  | 565 | 250 | 2948.78 | [10 empty] | F | 565
bentonite | 360.31 |  |  | 22 | [6 empty] | 60.9 | 19.3 | 4.52 | 1.65 | 4.87 | 0 | 0.13 | 8.2 | 3.15544 | H2SO4 | 98.08 | 1000 | 10 | wt% | 3.75 |  |  | 8 | 0.125 | 100 | 800 | 93 | 12 | 7 |  |  |  |  | 565 | 180 | 718.1818 |  |  | 66.6 | 20.9 | [6 empty] | F | 565
bentonite | 360.31 |  |  | 28 | [15 empty] | H2SO4 | 98.08 | 1000 | 15 | wt% | 5.63 |  |  | 10 | 0.1 | 100 | 1000 | 93 | 8 | 7 |  |  |  |  | 565 | 188 | 571.4286 | [10 empty] | F | 565
bentonite | 360.31 |  |  | 66 | [6 empty] | 65.7 | 14.9 | 4.82 | 1.86 | 2.49 | 0 | 0 | 4.9 | 4.409396 | H2SO4 | 98.08 | 1000 | 10 | wt% | 3.75 |  |  | 8 | 0.125 | 100 | 800 | 93 | 4 | 7 |  |  |  |  | 565 | 133 | 101.5152 | [10 empty] | F | 565
bentonite | 360.31 |  |  | 66 | [6 empty] | 65.7 | 14.9 | 4.82 | 1.86 | 2.49 | 0 | 0 | 4.9 | 4.409396 | H2SO4 | 98.08 | 1000 | 15 | wt% | 5.63 |  |  | 10 | 0.1 | 100 | 1000 | 93 | 4 | 7 |  |  |  |  | 565 | 163 | 146.9697 | [10 empty] | F | 565
bentonite | 360.31 |  |  | 66 | [6 empty] | 65.7 | 14.9 | 4.82 | 1.86 | 2.49 | 0 | 0 | 4.9 | 4.409396 | H2SO4 | 98.08 | 1000 | 20 | wt% | 7.5 |  |  | 12 | 0.08333333 | 100 | 1200 | 93 | 4 | 7 |  |  |  |  | 565 | 183 | 177.2727 | [10 empty] | F | 565
bentonite | 360.31 |  |  | 81 | [15 empty] | H2SO4 | 98.08 | 1000 | 15 | wt% | 5.63 |  |  | 10 | 0.1 | 100 | 1000 | 93 | 4 | 7 |  |  |  |  | 565 | 144 | 77.77778 | [10 empty] | F | 565
bentonite | 360.31 |  |  | 81 | [15 empty] | H2SO4 | 98.08 | 1000 | 20 | wt% | 7.5 |  |  | 12 | 0.08333333 | 100 | 1200 | 93 | 4 | 7 |  |  |  |  | 565 | 178 | 119.7531 | [10 empty] | F | 565
bentonite | 360.31 |  |  | 50 | [15 empty] | H2SO4 | 98.08 | 1000 | 20 | wt% | 7.5 |  |  | 12 | 0.08333333 | 100 | 1200 | 93 | 4 | 7 |  |  |  |  | 565 | 105 | 110 | [10 empty] | F | 565
bentonite | 360.31 |  |  | 75 | [15 empty] | H2SO4 | 98.08 | 1000 | 10 | wt% | 3.75 |  |  | 8 | 0.125 | 100 | 800 | 93 | 8 | 7 |  |  |  |  | 565 | 161 | 114.6667 | [10 empty] | F | 565
bentonite | 360.31 | Na | 0.74 | 34 | 12.3 |  | 7 | 20 | 35 | 11.86 | 58.27 | 20.53 | 3.75 | 1.37 | 2.24 | 0.38 | 2.1 | 10.24 | 2.838285 | H2SO4 | 98.08 | 1000 | 2 | M | 4 |  |  | 5 | 0.2 | 50 | 250 | 80 | 2 | 7 | 110 |  |  |  | 300 | 129 | 279.4118 | 27 | [9 empty] | F | 300 |  | Acid activation effect on the catalytic performance of Al-pillared
bentonite | 360.31 | Na | 0.74 | 34 | 12.3 |  | 7 | 20 | 35 | 11.86 | 58.27 | 20.53 | 3.75 | 1.37 | 2.24 | 0.38 | 2.1 | 10.24 | 2.838285 | H2SO4 | 98.08 | 1000 | 3 | M | 6 |  |  | 5 | 0.2 | 50 | 250 | 80 | 2 | 7 | 110 |  |  |  | 300 | 127 | 273.5294 | 26.9 | [9 empty] | F | 300
meta-kaolin | 360.31 |  |  | 25 | 9 |  | 12 | 14.5 | 20 |  | 43.94 | 38 | 0.46 | 0.16 | 0.079 | 0.2 | 0.5 | 15.1 | 1.156316 | H2SO4 | 98.08 | 1000 | 6 | M | 12 |  |  | 18 | 0.05555556 | 5 | 90 | 90 | 4 | 7 | 50 |  |  |  |  | 465 | 1760 | 33 |  | 80.68 | 0.66 | 0.22 | 0.055 | 0.055 | 0.02 | 0.06 | 18.25 | F |  |  | Magnetic modification of acid-activated kaolin Synthesis, characterization, and adsorptive properties
montmorillonite | 360.31 | Ca | 0.92 | 80 | 13 |  | 4.8 | 20 | 7 | 15.4 | [9 empty] | H2SO4 | 98.08 | 1000 | 50 | wt% | 18.76 |  |  | 20 | 0.05 | 1 | 20 | 90 | 12 | 7 |  |  | 120 | 12 | 120 | 98 | 22.5 | 16 | [12 empty] | Reaction of acid activated montmorillonites with hexadecyl trimethylammonium bromide solution
montmorillonite | 360.31 | Ca | 1.92 | 80 | 13 |  | 4.8 | 20 | 7 | 15.4 | [9 empty] | H2SO4 | 98.08 | 1000 | 25 | wt% | 9.38 |  |  | 20 | 0.05 | 1 | 20 | 90 | 12 | 7 |  |  | 120 | 12 | 120 | 150 | 87.5 | 26
montmorillonite | 360.31 | Ca | 2.92 | 80 | 13 |  | 4.8 | 20 | 7 | 15.4 | [9 empty] | H2SO4 | 98.08 | 1000 | 16 | wt% | 6 |  |  | 20 | 0.05 | 1 | 20 | 90 | 12 | 7 |  |  | 120 | 12 | 120 | 164 | 105 | 30
montmorillonite | 360.31 | Ca | 3.92 | 80 | 13 |  | 4.8 | 20 | 7 | 15.4 | [9 empty] | H2SO4 | 98.08 | 1000 | 12.5 | wt% | 4.69 |  |  | 20 | 0.05 | 1 | 20 | 90 | 12 | 7 |  |  | 120 | 12 | 120 | 176 | 120 | 32
montmorillonite | 360.31 | Ca | 4.92 | 80 | 13 |  | 4.8 | 20 | 7 | 15.4 | [9 empty] | H2SO4 | 98.08 | 1000 | 10 | wt% | 3.75 |  |  | 20 | 0.05 | 1 | 20 | 90 | 12 | 7 |  |  | 120 | 12 | 120 | 183 | 128.75 | 31
crude halloysite | 360.31 |  | 67.6 | 167 | 70 | [12 empty] | 36 |  | H2SO4 | 98.08 | 1000 | 4 | wt% | 1.5 |  |  | 0.4285714 | 2.333333 | 700 | 300 | 30 | 0.16 | [5 empty] | 300 | 142 | -14.97006 | 62 | [9 empty] | T | 300- 1h |  | US5869415
crude halloysite | 360.31 |  | 67.6 | 167 | 70 | [12 empty] | 36 |  | H2SO4 | 98.08 | 1000 | 7 | wt% | 2.63 |  |  | 0.4285714 | 2.333333 | 700 | 300 | 30 | 0.16 | [5 empty] | 300 | 125 | -25.1497 | [10 empty] | T | 300- 1h
bentonite | 360.31 |  | 0.9 | 33.28 | 9.6 |  | 6 | 22 | 20 |  | 66 | 9.5 | 1.1 | 3 | 2 | 1.8 | 0.24 | 16 | 6.947368 | HNO3 | 63.01 | 24 | 0.3 | M | 0.3 |  |  |  | #DIV/0! |  |  | 70 | 2 | [6 empty] | 75.3 | 126.262 | 16.9 |  | 69.21 | 7.91 | 0.73 | 0.63 | 1.71 | 0.86 | 0.14 |  |  |  |  | DEVELOPING AN EFFICIENT CATALYST BASED ON THERMAL AND ACID-TREATED CLAY FOR THE REMOVAL OF TRACE OLEFINS FROM AROMATIC COMPOUNDS
bentonite | 360.31 |  |  | 52.77 | 10.55 | [5 empty] | 70.07 | 17.59 | 4.08 | 1.58 | 3.24 | 0.74 | 2.08 | 0 | 3.983513 | H2SO4 | 98.08 | 1000 | 1 | M | 2 |  |  | 10 | 0.1 | 10 | 100 | 100 | 4 |  | 105 | 3 | 300 | 3 | 300 | 129.22 | 144.874 | 17.58 | [9 empty] | F |  |  | Structural Property Improvements of Bentonite with Sulfuric Acid Activation
bentonite | 360.31 |  |  | 52.77 | 10.55 | [5 empty] | 70.07 | 17.59 | 4.08 | 1.58 | 3.24 | 0.74 | 2.08 | 0 | 3.983513 | H2SO4 | 98.08 | 1000 | 2 | M | 4 |  |  | 10 | 0.1 | 10 | 100 | 100 | 4 |  | 105 | 3 | 300 | 3 | 300 | 131.15 | 148.5314 | 22.1 | [9 empty] | F
bentonite | 360.31 |  |  | 52.77 | 10.55 | [5 empty] | 70.07 | 17.59 | 4.08 | 1.58 | 3.24 | 0.74 | 2.08 | 0 | 3.983513 | H2SO4 | 98.08 | 1000 | 3 | M | 6 |  |  | 10 | 0.1 | 10 | 100 | 100 | 4 |  | 105 | 3 | 300 | 3 | 300 | 130.03 | 146.4089 | 27 | [9 empty] | F
bentonite | 360.31 |  | 80.19 | 38.03 | 10.1 |  | 5.7 | 20 | 36 | 15.94 | 30.83 | 16.86 | 27.12 | 1.25 | 1.72 | 0.55 | 8.12 | 13.53 | 1.828588 | H2SO4 | 98.08 | 1000 | 1 | g equiv/Litr | 1 |  |  | 5 | 0.2 | 50 | 250 | 80 | 2 |  | 120 | 6 |  |  | 120 | 138.36 | 263.818 | 20.1 |  | 38.59 | 16.56 | 20.43 | 0.29 | 1.69 | 0.52 | 1.15 | 20.73 | F |  |  | Evolution of Porosity and Surface Acidity in M
bentonite | 360.31 |  | 80.19 | 38.03 | 10.1 |  | 5.7 | 20 | 36 | 15.94 | 30.83 | 16.86 | 27.12 | 1.25 | 1.72 | 0.55 | 8.12 | 13.53 | 1.828588 | H2SO4 | 98.08 | 1000 | 2 | g equiv/Litr | 2 |  |  | 5 | 0.2 | 50 | 250 | 80 | 2 |  | 120 | 6 |  |  | 120 | 189.84 | 399.1849 | 23.1 |  | 40.66 | 16.4 | 19.89 | 0.12 | 1.78 | 0.5 | 1.02 | 20.11 | F
bentonite | 360.31 |  | 80.19 | 38.03 | 10.1 |  | 5.7 | 20 | 36 | 15.94 | 30.83 | 16.86 | 27.12 | 1.25 | 1.72 | 0.55 | 8.12 | 13.53 | 1.828588 | H2SO4 | 98.08 | 1000 | 3 | g equiv/Litr | 3 |  |  | 5 | 0.2 | 50 | 250 | 80 | 2 |  | 120 | 6 |  |  | 120 | 326.27 | 757.928 | 33.1 |  | 50.52 | 11 | 14.29 | 0.27 | 1.48 | 0.51 | 0.99 | 21.42 | F
bentonite | 360.31 |  | 80.19 | 38.03 | 10.1 |  | 5.7 | 20 | 36 | 15.94 | 30.83 | 16.86 | 27.12 | 1.25 | 1.72 | 0.55 | 8.12 | 13.53 | 1.828588 | H2SO4 | 98.08 | 1000 | 4 | g equiv/Litr | 4 |  |  | 5 | 0.2 | 50 | 250 | 80 | 2 |  | 120 | 6 |  |  | 120 | 347.74 | 814.3834 | 38.3 |  | 52.15 | 10.19 | 13.93 | 0.36 | 1.05 | 0.41 | 1.65 | 20.24 | F
bentonite | 360.31 |  | 80.19 | 38.03 | 10.1 |  | 5.7 | 20 | 36 | 15.94 | 30.83 | 16.86 | 27.12 | 1.25 | 1.72 | 0.55 | 8.12 | 13.53 | 1.828588 | H2SO4 | 98.08 | 1000 | 5 | g equiv/Litr | 5 |  |  | 5 | 0.2 | 50 | 250 | 80 | 2 |  | 120 | 6 |  |  | 120 | 370.41 | 873.9942 | 48.9 |  | 60.82 | 6.87 | 12.45 | 0.21 | 0.71 | 0.27 | 0.55 | 18.1 | F
bentonite | 360.31 |  | 80.19 | 38.03 | 10.1 |  | 5.7 | 20 | 36 | 15.94 | 30.83 | 16.86 | 27.12 | 1.25 | 1.72 | 0.55 | 8.12 | 13.53 | 1.828588 | H2SO4 | 98.08 | 1000 | 6 | g equiv/Litr | 6 |  |  | 5 | 0.2 | 50 | 250 | 80 | 2 |  | 120 | 6 |  |  | 120 | 370.36 | 873.8627 | 56.6 |  | 62.7 | 6.97 | 8.86 | 0.25 | 0.97 | 0.26 | 0.64 | 9.37 | F
bentonite | 360.31 |  | 80.19 | 38.03 | 10.1 |  | 5.7 | 20 | 36 | 15.94 | 30.83 | 16.86 | 27.12 | 1.25 | 1.72 | 0.55 | 8.12 | 13.53 | 1.828588 | H2SO4 | 98.08 | 1000 | 7 | g equiv/Litr | 7 |  |  | 5 | 0.2 | 50 | 250 | 80 | 2 |  | 120 | 6 |  |  | 120 | 297.49 | 682.2509 | 58.2 |  | 67.5 | 4.44 | 7.12 | 0.17 | 0.74 | 0.18 | 0.35 | 19.5 | F
bentonite | 360.31 |  | 80.19 | 38.03 | 10.1 |  | 5.7 | 20 | 36 | 15.94 | 30.83 | 16.86 | 27.12 | 1.25 | 1.72 | 0.55 | 8.12 | 13.53 | 1.828588 | H2SO4 | 98.08 | 1000 | 8 | g equiv/Litr | 8 |  |  | 5 | 0.2 | 50 | 250 | 80 | 2 |  | 120 | 6 |  |  | 120 | 377.1 | 891.5856 | 80.5 |  | 70.19 | 4.8 | 5.8 | 0.24 | 0.68 | 0.21 | 0.42 | 17.66 | F
montmorillonite | 360.31 |  |  | 15 |  |  | 7 | 14 | 0 | 12.61 | 72.28333 | 16.19727 | 0.9549136 | 0.6769008 | 6.188807 | 0.0846126 | 3.614167 | 0 | 4.462687 | H2SO4 | 98.08 | 1000 | 5 | M | 10 |  |  | 50 | 0.02 | 1.5 | 75 | 90 | 1 |  | 110 | 12 | 180 | 6 | 180 | 138 | 820 |  |  | 4.317099 | 53.15717 | 3.656476 | 0 | 37.79382 | 1.075434 | 0 | 0 | F |  |  | Solid acidity of 2:1 type clay minerals activated by selective leaching
montmorillonite | 360.31 |  |  | 15 |  |  | 7 | 14 | 0 | 12.61 | 72.28333 | 16.19727 | 0.9549136 | 0.6769008 | 6.188807 | 0.0846126 | 3.614167 | 0 | 4.462687 | H2SO4 | 98.08 | 1000 | 5 | M | 10 |  |  | 50 | 0.02 | 1.5 | 75 | 90 | 2 |  | 110 | 12 | 180 | 6 | 180 | 145 | 866.6667 |  |  | 4.814614 | 55.34484 | 3.189101 | 0 | 35.60647 | 1.044973 | 0 | 0 | F
montmorillonite | 360.31 |  |  | 15 |  |  | 7 | 14 | 0 | 12.61 | 72.28333 | 16.19727 | 0.9549136 | 0.6769008 | 6.188807 | 0.0846126 | 3.614167 | 0 | 4.462687 | H2SO4 | 98.08 | 1000 | 5 | M | 10 |  |  | 50 | 0.02 | 1.5 | 75 | 90 | 6 |  | 110 | 12 | 180 | 6 | 180 | 170 | 1033.333 |  |  | 11.67155 | 67.70132 | 1.631166 | 0 | 18.37042 | 0.585953 | 0.03959142 | 0 | F
montmorillonite | 360.31 |  |  | 15 |  |  | 7 | 14 | 0 | 12.61 | 72.28333 | 16.19727 | 0.9549136 | 0.6769008 | 6.188807 | 0.0846126 | 3.614167 | 0 | 4.462687 | H2SO4 | 98.08 | 1000 | 5 | M | 10 |  |  | 50 | 0.02 | 1.5 | 75 | 90 | 10 |  | 110 | 12 | 180 | 6 | 180 | 136 | 806.6667 |  |  | 27.22033 | 65.34268 | 0.555517 | 0 | 6.666204 | 0.2152628 | 0 | 0 | F
Saponite | 360.31 |  |  | 198 |  |  | 7.5 | 13.7 | 0 | 11.77 | 49.6165 | 3.099709 | 0 | 0 | 44.53848 | 0 | 2.745305 | 0 | 16.00683 | H2SO4 | 98.08 | 1000 | 0.1 | M | 0.2 |  |  | 50 | 0.02 | 1.5 | 75 | 70 | 0.5 |  | 110 | 12 | 180 | 6 | 180 | 327 | 65.15152 |  |  | 66.54306 | 2.966625 | 0 | 0 | 30.49032 | 0 | 0 | 0 | F
Saponite | 360.31 |  |  | 198 |  |  | 7.5 | 13.7 | 0 | 11.77 | 49.6165 | 3.099709 | 0 | 0 | 44.53848 | 0 | 2.745305 | 0 | 16.00683 | H2SO4 | 98.08 | 1000 | 0.15 | M | 0.3 |  |  | 50 | 0.02 | 1.5 | 75 | 70 | 0.5 |  | 110 | 12 | 180 | 6 | 180 | 486 | 145.4545 |  |  | 80.14646 | 1.647681 | 0 | 0 | 18.20586 | 0 | 0 | 0 | F
Saponite | 360.31 |  |  | 198 |  |  | 7.5 | 13.7 | 0 | 11.77 | 49.6165 | 3.099709 | 0 | 0 | 44.53848 | 0 | 2.745305 | 0 | 16.00683 | H2SO4 | 98.08 | 1000 | 0.2 | M | 0.4 |  |  | 50 | 0.02 | 1.5 | 75 | 70 | 0.5 |  | 110 | 12 | 180 | 6 | 180 | 440 | 122.2222 |  |  | 91.8938 | 0.7607436 | 0 | 0 | 7.345458 | 0 | 0 | 0 | F
Saponite | 360.31 |  |  | 198 |  |  | 7.5 | 13.7 | 0 | 11.77 | 49.6165 | 3.099709 | 0 | 0 | 44.53848 | 0 | 2.745305 | 0 | 16.00683 | H2SO4 | 98.08 | 1000 | 0.3 | M | 0.6 |  |  | 50 | 0.02 | 1.5 | 75 | 70 | 0.5 |  | 110 | 12 | 180 | 6 | 180 | 561 | 183.3333 |  |  | 98.23261 | 0.145196 | 0 | 0 | 1.62219 | 0 | 0 | 0 | F
Saponite | 360.31 |  |  | 198 |  |  | 7.5 | 13.7 | 0 | 11.77 | 49.6165 | 3.099709 | 0 | 0 | 44.53848 | 0 | 2.745305 | 0 | 16.00683 | H2SO4 | 98.08 | 1000 | 0.5 | M | 1 |  |  | 50 | 0.02 | 1.5 | 75 | 70 | 0.5 |  | 110 | 12 | 180 | 6 | 180 | 456 | 130.303 |  |  | 99.3994 | 0.09009009 | 0 | 0 | 0.5105105 | 0 | 0 | 0 | F
Saponite | 360.31 |  |  | 198 |  |  | 7.5 | 13.7 | 0 | 11.77 | 49.6165 | 3.099709 | 0 | 0 | 44.53848 | 0 | 2.745305 | 0 | 16.00683 | H2SO4 | 98.08 | 1000 | 1 | M | 2 |  |  | 50 | 0.02 | 1.5 | 75 | 70 | 0.5 |  | 110 | 12 | 180 | 6 | 180 | 512 | 158.5859 |  |  | 99.70939 | 0.1402946 | 0 | 0 | 0.1503157 | 0 | 0 | 0 | F
Vermiculite | 360.31 |  |  | 1 |  |  | 26 | 7.6 | 6 | 11.62 | 40.75888 | 5.96746 | 3.073805 | 6.215166 | 40.53369 | 3.450994 | 0 | 0 | 6.830189 | H2SO4 | 98.08 | 1000 | 1 | M | 2 |  |  | 50 | 0.02 | 1.5 | 75 | 70 | 0.5 |  | 110 | 12 | 180 | 6 | 180 | 80 | 7900 |  |  | 51.90331 | 5.384829 | 2.650736 | 2.100583 | 34.89858 | 3.061962 | 0 | 0 | F
Vermiculite | 360.31 |  |  | 1 |  |  | 26 | 7.6 | 6 | 11.62 | 40.75888 | 5.96746 | 3.073805 | 6.215166 | 40.53369 | 3.450994 | 0 | 0 | 6.830189 | H2SO4 | 98.08 | 1000 | 1 | M | 2 |  |  | 50 | 0.02 | 1.5 | 75 | 70 | 1 |  | 110 | 12 | 180 | 6 | 180 | 265 | 26400 |  |  | 78.83796 | 2.468291 | 1.431504 | 0.484185 | 15.36761 | 1.410452 | 0 | 0 | F
Vermiculite | 360.31 |  |  | 1 |  |  | 26 | 7.6 | 6 | 11.62 | 40.75888 | 5.96746 | 3.073805 | 6.215166 | 40.53369 | 3.450994 | 0 | 0 | 6.830189 | H2SO4 | 98.08 | 1000 | 1 | M | 2 |  |  | 50 | 0.02 | 1.5 | 75 | 70 | 2 |  | 110 | 12 | 180 | 6 | 180 | 470 | 46900 |  |  | 95.76781 | 0.4196794 | 0.4601305 | 0.29327 | 2.770895 | 0.2882136 | 0 | 0 | F
Vermiculite | 360.31 |  |  | 1 |  |  | 26 | 7.6 | 6 | 11.62 | 40.75888 | 5.96746 | 3.073805 | 6.215166 | 40.53369 | 3.450994 | 0 | 0 | 6.830189 | H2SO4 | 98.08 | 1000 | 1 | M | 2 |  |  | 50 | 0.02 | 1.5 | 75 | 70 | 5 |  | 110 | 12 | 180 | 6 | 180 | 647 | 64600 |  |  | 98.81621 | 0.07022472 | 0.1605136 | 0.391252 | 0.5016051 | 0.06019262 | 0 | 0 | F
Phlogopite | 360.31 |  |  | 2 |  |  | 9.2 | 26.1 | 35.7 | 9.6 | 44.28388 | 8.099289 | 2.359865 | 2.482228 | 36.59247 | 5.762732 | 0.4195315 | 0 | 5.467626 | H2SO4 | 98.08 | 1000 | 5 | M | 10 |  |  | 50 | 0.02 | 1.5 | 75 | 70 | 1 |  | 110 | 12 | 180 | 6 | 180 | 52 | 2500 |  |  | 61.53329 | 5.772248 | 1.658821 | 1.378615 | 24.9944 | 4.281551 | 0.3810805 | 0 | F
Phlogopite | 360.31 |  |  | 2 |  |  | 9.2 | 26.1 | 35.7 | 9.6 | 44.28388 | 8.099289 | 2.359865 | 2.482228 | 36.59247 | 5.762732 | 0.4195315 | 0 | 5.467626 | H2SO4 | 98.08 | 1000 | 5 | M | 10 |  |  | 50 | 0.02 | 1.5 | 75 | 70 | 2 |  | 110 | 12 | 180 | 6 | 180 | 56 | 2700 |  |  | 69.36543 | 4.578775 | 1.219912 | 1.805252 | 19.36543 | 3.200219 | 0.4649891 | 0 | F
Phlogopite | 360.31 |  |  | 2 |  |  | 9.2 | 26.1 | 35.7 | 9.6 | 44.28388 | 8.099289 | 2.359865 | 2.482228 | 36.59247 | 5.762732 | 0.4195315 | 0 | 5.467626 | H2SO4 | 98.08 | 1000 | 5 | M | 10 |  |  | 50 | 0.02 | 1.5 | 75 | 70 | 6 |  | 110 | 12 | 180 | 6 | 180 | 48 | 2300 |  |  | 83.52619 | 2.435304 | 0.6417 | 1.725226 | 9.541342 | 1.677888 | 0.4523459 | 0 | F
Phlogopite | 360.31 |  |  | 2 |  |  | 9.2 | 26.1 | 35.7 | 9.6 | 44.28388 | 8.099289 | 2.359865 | 2.482228 | 36.59247 | 5.762732 | 0.4195315 | 0 | 5.467626 | H2SO4 | 98.08 | 1000 | 5 | M | 10 |  |  | 50 | 0.02 | 1.5 | 75 | 70 | 10 |  | 110 | 12 | 180 | 6 | 180 | 42 | 2000 |  |  | 88.55325 | 1.598303 | 0.6362179 | 1.644856 | 5.989758 | 1.096571 | 0.4810428 | 0 | F
bentonite | 360.31 |  |  | 63.4 |  | 3 | 6.5 | 19 | 14.5 | 14.5 | 69.12 | 14.01 | 5.43 | 1.62 | 2.57 | 0.66 | 1.33 | 4.69 | 4.933619 | HCl | 36.46 | 1300000 | 4.5 | N | 4.5 | 4.5 |  | 4.1 | 0.2439024 |  |  | 90 | 3 |  | 100 |  | 200 |  | 200 | 202 | 218.612 | [13 empty] | Modeling and optimization process parameters of acid activation of bentonite by response surface methodology
bentonite | 360.31 |  |  | 63.4 |  | 3 | 6.5 | 19 | 14.5 | 14.5 | 69.12 | 14.01 | 5.43 | 1.62 | 2.57 | 0.66 | 1.33 | 4.69 | 4.933619 | HCl | 36.46 | 1300000 | 6 | N | 6 | 6 |  | 4.9 | 0.2040816 |  |  | 70 | 3 |  | 100 |  | 200 |  | 200 | 117.5 | 85.33123 | 13 | 20
bentonite | 360.31 |  |  | 63.4 |  | 3 | 6.5 | 19 | 14.5 | 14.5 | 69.12 | 14.01 | 5.43 | 1.62 | 2.57 | 0.66 | 1.33 | 4.69 | 4.933619 | HCl | 36.46 | 1300000 | 3 | N | 3 | 6 |  | 5.36 | 0.1865672 |  |  | 70 | 3 |  | 100 |  | 200 |  | 200 | 138.6 | 118.612 | 12 | 38
bentonite | 360.31 |  |  | 63.4 |  | 3 | 6.5 | 19 | 14.5 | 14.5 | 69.12 | 14.01 | 5.43 | 1.62 | 2.57 | 0.66 | 1.33 | 4.69 | 4.933619 | HCl | 36.46 | 1300000 | 6 | N | 6 | 6 |  | 4.9 | 0.2040816 |  |  | 90 | 1 |  | 100 |  | 200 |  | 200 | 162.1 | 155.6782 | 16 | 38
bentonite | 360.31 |  |  | 63.4 |  | 3 | 6.5 | 19 | 14.5 | 14.5 | 69.12 | 14.01 | 5.43 | 1.62 | 2.57 | 0.66 | 1.33 | 4.69 | 4.933619 | HCl | 36.46 | 1300000 | 3 | N | 3 | 3 |  | 2.68 | 0.3731343 |  |  | 70 | 1 |  | 100 |  | 200 |  | 200 | 53.9 | -14.98423 | 6 | 38
bentonite | 360.31 |  |  | 63.4 |  | 3 | 6.5 | 19 | 14.5 | 14.5 | 69.12 | 14.01 | 5.43 | 1.62 | 2.57 | 0.66 | 1.33 | 4.69 | 4.933619 | HCl | 36.46 | 1300000 | 3 | N | 3 | 6 |  | 5.36 | 0.1865672 |  |  | 90 | 1 |  | 100 |  | 200 |  | 200 | 113.4 | 78.86435 | 13.5 | 19
bentonite | 360.31 |  |  | 63.4 |  | 3 | 6.5 | 19 | 14.5 | 14.5 | 69.12 | 14.01 | 5.43 | 1.62 | 2.57 | 0.66 | 1.33 | 4.69 | 4.933619 | HCl | 36.46 | 1300000 | 3 | N | 3 | 3 |  | 2.68 | 0.3731343 |  |  | 90 | 3 |  | 100 |  | 200 |  | 200 | 176.8 | 178.8644 | 21 | 37
bentonite | 360.31 |  |  | 63.4 |  | 3 | 6.5 | 19 | 14.5 | 14.5 | 69.12 | 14.01 | 5.43 | 1.62 | 2.57 | 0.66 | 1.33 | 4.69 | 4.933619 | HCl | 36.46 | 1300000 | 6 | N | 6 | 6 |  | 4.6 | 0.2173913 |  |  | 90 | 3 |  | 100 |  | 200 |  | 200 | 121.3 | 91.32492 | 10 | 40
bentonite | 360.31 |  |  | 63.4 |  | 3 | 6.5 | 19 | 14.5 | 14.5 | 69.12 | 14.01 | 5.43 | 1.62 | 2.57 | 0.66 | 1.33 | 4.69 | 4.933619 | HCl | 36.46 | 1300000 | 6 | N | 6 | 3 |  | 2.45 | 0.4081633 |  |  | 70 | 1 |  | 100 |  | 200 |  | 200 | 72.5 | 14.35331 | 8 | 18
bentonite | 360.31 |  |  | 63.4 |  | 3 | 6.5 | 19 | 14.5 | 14.5 | 69.12 | 14.01 | 5.43 | 1.62 | 2.57 | 0.66 | 1.33 | 4.69 | 4.933619 | HCl | 36.46 | 1300000 | 6 | N | 6 | 3 |  | 2.45 | 0.4081633 |  |  | 90 | 1 |  | 100 |  | 200 |  | 200 | 154 | 142.9022 | 12 | 21
bentonite | 360.31 |  |  | 63.4 |  | 3 | 6.5 | 19 | 14.5 | 14.5 | 69.12 | 14.01 | 5.43 | 1.62 | 2.57 | 0.66 | 1.33 | 4.69 | 4.933619 | HCl | 36.46 | 1300000 | 6 | N | 6 | 3 |  | 2.45 | 0.4081633 |  |  | 90 | 3 |  | 100 |  | 200 |  | 200 | 210.2 | 231.5457 | 27 | 18
bentonite | 360.31 |  |  | 63.4 |  | 3 | 6.5 | 19 | 14.5 | 14.5 | 69.12 | 14.01 | 5.43 | 1.62 | 2.57 | 0.66 | 1.33 | 4.69 | 4.933619 | HCl | 36.46 | 1300000 | 6 | N | 6 | 3 |  | 2.45 | 0.4081633 |  |  | 70 | 3 |  | 100 |  | 200 |  | 200 | 110.3 | 73.97476 | 12 | 38
bentonite | 360.31 |  |  | 63.4 |  | 3 | 6.5 | 19 | 14.5 | 14.5 | 69.12 | 14.01 | 5.43 | 1.62 | 2.57 | 0.66 | 1.33 | 4.69 | 4.933619 | HCl | 36.46 | 1300000 | 6 | N | 6 | 6 |  | 4.9 | 0.2040816 |  |  | 70 | 1 |  | 100 |  | 200 |  | 200 | 125.4 | 97.7918 | 12 | 38
bentonite | 360.31 |  |  | 63.4 |  | 3 | 6.5 | 19 | 14.5 | 14.5 | 69.12 | 14.01 | 5.43 | 1.62 | 2.57 | 0.66 | 1.33 | 4.69 | 4.933619 | HCl | 36.46 | 1300000 | 3 | N | 3 | 6 |  | 5.36 | 0.1865672 |  |  | 70 | 1 |  | 100 |  | 200 |  | 200 | 61.6 | -2.839117 | 6 | 38
bentonite | 360.31 |  |  | 63.4 |  | 3 | 6.5 | 19 | 14.5 | 14.5 | 69.12 | 14.01 | 5.43 | 1.62 | 2.57 | 0.66 | 1.33 | 4.69 | 4.933619 | HCl | 36.46 | 1300000 | 3 | N | 3 | 6 |  | 5.6 | 0.1785714 |  |  | 90 | 3 |  | 100 |  | 200 |  | 200 | 238.5 | 276.183 | 25 | 37
bentonite | 360.31 |  |  | 63.4 |  | 3 | 6.5 | 19 | 14.5 | 14.5 | 69.12 | 14.01 | 5.43 | 1.62 | 2.57 | 0.66 | 1.33 | 4.69 | 4.933619 | HCl | 36.46 | 1300000 | 3 | N | 3 | 3 |  | 2.68 | 0.3731343 |  |  | 70 | 3 |  | 100 |  | 200 |  | 200 | 221.6 | 249.5268 | 20 | 37
bentonite | 360.31 |  |  | 63.4 |  | 3 | 6.5 | 19 | 14.5 | 14.5 | 69.12 | 14.01 | 5.43 | 1.62 | 2.57 | 0.66 | 1.33 | 4.69 | 4.933619 | HCl | 36.46 | 1300000 | 3 | N | 3 | 3 |  | 2.68 | 0.3731343 |  |  | 90 | 1 |  | 100 |  | 200 |  | 200 | 159.2 | 151.1041 | 13 | 23
bentonite | 360.31 |  |  | 63.4 |  | 3 | 6.5 | 19 | 14.5 | 14.5 | 69.12 | 14.01 | 5.43 | 1.62 | 2.57 | 0.66 | 1.33 | 4.69 | 4.933619 | HCl | 36.46 | 1300000 | 4.5 | N | 4.5 | 4.5 |  | 4.1 | 0.2439024 |  |  | 97 | 2 |  | 100 |  | 200 |  | 200 | 69 | 8.832808 | 7 | 40
bentonite | 360.31 |  |  | 63.4 |  | 3 | 6.5 | 19 | 14.5 | 14.5 | 69.12 | 14.01 | 5.43 | 1.62 | 2.57 | 0.66 | 1.33 | 4.69 | 4.933619 | HCl | 36.46 | 1300000 | 4.5 | N | 4.5 | 4.5 |  | 4.1 | 0.2439024 |  |  | 63 | 2 |  | 100 |  | 200 |  | 200 | 177 | 179.1798 | 16 | 38
bentonite | 360.31 |  |  | 63.4 |  | 3 | 6.5 | 19 | 14.5 | 14.5 | 69.12 | 14.01 | 5.43 | 1.62 | 2.57 | 0.66 | 1.33 | 4.69 | 4.933619 | HCl | 36.46 | 1300000 | 7 | N | 7 | 4.5 |  | 3.63 | 0.2754821 |  |  | 80 | 2 |  | 100 |  | 200 |  | 200 | 86.98 | 37.19243 | 7 | 39
bentonite | 360.31 |  |  | 63.4 |  | 3 | 6.5 | 19 | 14.5 | 14.5 | 69.12 | 14.01 | 5.43 | 1.62 | 2.57 | 0.66 | 1.33 | 4.69 | 4.933619 | HCl | 36.46 | 1300000 | 2 | N | 2 | 4.5 |  | 4.17 | 0.2398082 |  |  | 80 | 2 |  | 100 |  | 200 |  | 200 | 120.7 | 90.37855 | 7.5 | 38.5
bentonite | 360.31 |  |  | 63.4 |  | 3 | 6.5 | 19 | 14.5 | 14.5 | 69.12 | 14.01 | 5.43 | 1.62 | 2.57 | 0.66 | 1.33 | 4.69 | 4.933619 | HCl | 36.46 | 1300000 | 4.5 | N | 4.5 | 4.5 |  | 4.1 | 0.2439024 |  |  | 80 | 2 |  | 100 |  | 200 |  | 200 | 142.4 | 124.6057 | 13 | 39
bentonite | 360.31 |  |  | 63.4 |  | 3 | 6.5 | 19 | 14.5 | 14.5 | 69.12 | 14.01 | 5.43 | 1.62 | 2.57 | 0.66 | 1.33 | 4.69 | 4.933619 | HCl | 36.46 | 1300000 | 4.5 | N | 4.5 | 4.5 |  | 4.1 | 0.2439024 |  |  | 80 | 2 |  | 100 |  | 200 |  | 200 | 127.5 | 101.1041 | 13 | 38
bentonite | 360.31 |  |  | 63.4 |  | 3 | 6.5 | 19 | 14.5 | 14.5 | 69.12 | 14.01 | 5.43 | 1.62 | 2.57 | 0.66 | 1.33 | 4.69 | 4.933619 | HCl | 36.46 | 1300000 | 4.5 | N | 4.5 | 7 |  | 5.93 | 0.1686341 |  |  | 80 | 2 |  | 100 |  | 200 |  | 200 | 148 | 133.4385 | 12 | 38
bentonite | 360.31 |  |  | 63.4 |  | 3 | 6.5 | 19 | 14.5 | 14.5 | 69.12 | 14.01 | 5.43 | 1.62 | 2.57 | 0.66 | 1.33 | 4.69 | 4.933619 | HCl | 36.46 | 1300000 | 4.5 | N | 4.5 | 2.3 |  | 1.94 | 0.5154639 |  |  | 80 | 2 |  | 100 |  | 200 |  | 200 | 127.5 | 101.1041 | 14 | 38
bentonite | 360.31 |  |  | 63.4 |  | 3 | 6.5 | 19 | 14.5 | 14.5 | 69.12 | 14.01 | 5.43 | 1.62 | 2.57 | 0.66 | 1.33 | 4.69 | 4.933619 | HCl | 36.46 | 1300000 | 4.5 | N | 4.5 | 4.5 |  | 3.81 | 0.2624672 |  |  | 80 | 3.66 |  | 100 |  | 200 |  | 200 | 104.5 | 64.8265 | 13.5 | 39
bentonite | 360.31 |  |  | 63.4 |  | 3 | 6.5 | 19 | 14.5 | 14.5 | 69.12 | 14.01 | 5.43 | 1.62 | 2.57 | 0.66 | 1.33 | 4.69 | 4.933619 | HCl | 36.46 | 1300000 | 4.5 | N | 4.5 | 4.5 |  | 3.81 | 0.2624672 |  |  | 80 | 0.34 |  | 100 |  | 200 |  | 200 | 192.5 | 203.6278 | 8 | 37
bentonite | 360.31 |  |  | 63.4 |  | 3 | 6.5 | 19 | 14.5 | 14.5 | 69.12 | 14.01 | 5.43 | 1.62 | 2.57 | 0.66 | 1.33 | 4.69 | 4.933619 | HCl | 36.46 | 1300000 | 4.5 | N | 4.5 | 4.5 |  | 3.81 | 0.2624672 |  |  | 80 | 2 |  | 100 |  | 200 |  | 200 | 153 | 141.3249 | 21 | 20
bentonite | 360.31 |  |  | 63.4 |  | 3 | 6.5 | 19 | 14.5 | 14.5 | 69.12 | 14.01 | 5.43 | 1.62 | 2.57 | 0.66 | 1.33 | 4.69 | 4.933619 | HCl | 36.46 | 1300000 | 4.5 | N | 4.5 | 4.5 |  | 3.81 | 0.2624672 |  |  | 80 | 2 |  | 100 |  | 200 |  | 200 | 151.5 | 138.959 | 16 | 20
bentonite | 360.31 |  |  | 63.4 |  | 3 | 6.5 | 19 | 14.5 | 14.5 | 69.12 | 14.01 | 5.43 | 1.62 | 2.57 | 0.66 | 1.33 | 4.69 | 4.933619 | HCl | 36.46 | 1300000 | 4.5 | N | 4.5 | 4.5 |  | 3.81 | 0.2624672 |  |  | 80 | 2 |  | 100 |  | 200 |  | 200 | 152 | 139.7476 | 16 | 20
bentonite | 360.31 |  | 104.4 | 61.76 |  |  | 5.8 | 18 | 13 | 15.23 | 54.81 | 20.28 | 2.89 | 1.67 | 4.09 | 0.61 | 0.58 | 16 | 2.702663 | HCl | 36.46 | 1300000 | 0.5 | N | 0.5 | 15 | 1.003042 | 14.95451 | 0.06686944 |  |  | 70 | 1 |  | 100 | 3 |  |  | 100 | 70 | 13.34197 | [13 empty] | Acid activation and bleaching capacity of bentonites from the islands of Milos and Chios, Aegean, Greece
bentonite | 360.31 |  | 104.4 | 61.76 |  |  | 5.8 | 18 | 13 | 15.23 | 54.81 | 20.28 | 2.89 | 1.67 | 4.09 | 0.61 | 0.58 | 16 | 2.702663 | HCl | 36.46 | 1300000 | 1 | N | 1 | 15 | 1.006083 | 14.9093 | 0.06707222 |  |  | 70 | 1 |  | 100 | 3 |  |  | 100 | 75 | 21.43782
bentonite | 360.31 |  | 104.4 | 61.76 |  |  | 5.8 | 18 | 13 | 15.23 | 54.81 | 20.28 | 2.89 | 1.67 | 4.09 | 0.61 | 0.58 | 16 | 2.702663 | HCl | 36.46 | 1300000 | 2 | N | 2 | 15 | 1.012167 | 14.81969 | 0.06747778 |  |  | 70 | 1 |  | 100 | 3 |  |  | 100 | 125 | 102.3964
bentonite | 360.31 |  | 104.4 | 61.76 |  |  | 5.8 | 18 | 13 | 15.23 | 54.81 | 20.28 | 2.89 | 1.67 | 4.09 | 0.61 | 0.58 | 16 | 2.702663 | HCl | 36.46 | 1300000 | 3 | N | 3 | 15 | 1.01825 | 14.73116 | 0.06788333 |  |  | 70 | 1 |  | 100 | 3 |  |  | 100 | 150 | 142.8756
bentonite | 360.31 |  | 104.4 | 61.76 |  |  | 5.8 | 18 | 13 | 15.23 | 54.81 | 20.28 | 2.89 | 1.67 | 4.09 | 0.61 | 0.58 | 16 | 2.702663 | HCl | 36.46 | 1300000 | 5 | N | 5 | 15 | 1.030417 | 14.55722 | 0.06869444 |  |  | 70 | 1 |  | 100 | 3 |  |  | 100 | 160 | 159.0674
bentonite | 360.31 |  | 104.4 | 61.76 |  |  | 5.8 | 18 | 13 | 15.23 | 54.81 | 20.28 | 2.89 | 1.67 | 4.09 | 0.61 | 0.58 | 16 | 2.702663 | HCl | 36.46 | 1300000 | 8 | N | 8 | 15 | 1.048667 | 14.30388 | 0.06991111 |  |  | 70 | 1 |  | 100 | 3 |  |  | 100 | 152 | 146.114
bentonite | 360.31 |  | 104.4 | 61.76 |  |  | 5.8 | 18 | 13 | 15.23 | 54.81 | 20.28 | 2.89 | 1.67 | 4.09 | 0.61 | 0.58 | 16 | 2.702663 | HCl | 36.46 | 1300000 | 0.5 | N | 0.5 | 15 | 1.003042 | 14.95451 | 0.06686944 |  |  | 70 | 3 |  | 100 | 3 |  |  | 100 | 99 | 60.29793
bentonite | 360.31 |  | 104.4 | 61.76 |  |  | 5.8 | 18 | 13 | 15.23 | 54.81 | 20.28 | 2.89 | 1.67 | 4.09 | 0.61 | 0.58 | 16 | 2.702663 | HCl | 36.46 | 1300000 | 1 | N | 1 | 15 | 1.006083 | 14.9093 | 0.06707222 |  |  | 70 | 3 |  | 100 | 3 |  |  | 100 | 110 | 78.10881
bentonite | 360.31 |  | 104.4 | 61.76 |  |  | 5.8 | 18 | 13 | 15.23 | 54.81 | 20.28 | 2.89 | 1.67 | 4.09 | 0.61 | 0.58 | 16 | 2.702663 | HCl | 36.46 | 1300000 | 2 | N | 2 | 15 | 1.012167 | 14.81969 | 0.06747778 |  |  | 70 | 3 |  | 100 | 3 |  |  | 100 | 185 | 199.5466
bentonite | 360.31 |  | 104.4 | 61.76 |  |  | 5.8 | 18 | 13 | 15.23 | 54.81 | 20.28 | 2.89 | 1.67 | 4.09 | 0.61 | 0.58 | 16 | 2.702663 | HCl | 36.46 | 1300000 | 3 | N | 3 | 15 | 1.01825 | 14.73116 | 0.06788333 |  |  | 70 | 3 |  | 100 | 3 |  |  | 100 | 200 | 223.8342
bentonite | 360.31 |  | 104.4 | 61.76 |  |  | 5.8 | 18 | 13 | 15.23 | 54.81 | 20.28 | 2.89 | 1.67 | 4.09 | 0.61 | 0.58 | 16 | 2.702663 | HCl | 36.46 | 1300000 | 5 | N | 5 | 15 | 1.030417 | 14.55722 | 0.06869444 |  |  | 70 | 3 |  | 100 | 3 |  |  | 100 | 225 | 264.3135
bentonite | 360.31 |  | 104.4 | 61.76 |  |  | 5.8 | 18 | 13 | 15.23 | 54.81 | 20.28 | 2.89 | 1.67 | 4.09 | 0.61 | 0.58 | 16 | 2.702663 | HCl | 36.46 | 1300000 | 8 | N | 8 | 15 | 1.048667 | 14.30388 | 0.06991111 |  |  | 70 | 3 |  | 100 | 3 |  |  | 100 | 190 | 207.6425
bentonite | 360.31 |  | 104.4 | 61.76 |  |  | 5.8 | 18 | 13 | 15.23 | 54.81 | 20.28 | 2.89 | 1.67 | 4.09 | 0.61 | 0.58 | 16 | 2.702663 | HCl | 36.46 | 1300000 | 0.5 | N | 0.5 | 15 | 1.003042 | 14.95451 | 0.06686944 |  |  | 70 | 6 |  | 100 | 3 |  |  | 100 | 130 | 110.4922
bentonite | 360.31 |  | 104.4 | 61.76 |  |  | 5.8 | 18 | 13 | 15.23 | 54.81 | 20.28 | 2.89 | 1.67 | 4.09 | 0.61 | 0.58 | 16 | 2.702663 | HCl | 36.46 | 1300000 | 1 | N | 1 | 15 | 1.006083 | 14.9093 | 0.06707222 |  |  | 70 | 6 |  | 100 | 3 |  |  | 100 | 180 | 191.4508
bentonite | 360.31 |  | 104.4 | 61.76 |  |  | 5.8 | 18 | 13 | 15.23 | 54.81 | 20.28 | 2.89 | 1.67 | 4.09 | 0.61 | 0.58 | 16 | 2.702663 | HCl | 36.46 | 1300000 | 2 | N | 2 | 15 | 1.012167 | 14.81969 | 0.06747778 |  |  | 70 | 6 |  | 100 | 3 |  |  | 100 | 265 | 329.0803
bentonite | 360.31 |  | 104.4 | 61.76 |  |  | 5.8 | 18 | 13 | 15.23 | 54.81 | 20.28 | 2.89 | 1.67 | 4.09 | 0.61 | 0.58 | 16 | 2.702663 | HCl | 36.46 | 1300000 | 3 | N | 3 | 15 | 1.01825 | 14.73116 | 0.06788333 |  |  | 70 | 6 |  | 100 | 3 |  |  | 100 | 210 | 240.0259
bentonite | 360.31 |  | 104.4 | 61.76 |  |  | 5.8 | 18 | 13 | 15.23 | 54.81 | 20.28 | 2.89 | 1.67 | 4.09 | 0.61 | 0.58 | 16 | 2.702663 | HCl | 36.46 | 1300000 | 5 | N | 5 | 15 | 1.030417 | 14.55722 | 0.06869444 |  |  | 70 | 6 |  | 100 | 3 |  |  | 100 | 200 | 223.8342
bentonite | 360.31 |  | 104.4 | 61.76 |  |  | 5.8 | 18 | 13 | 15.23 | 54.81 | 20.28 | 2.89 | 1.67 | 4.09 | 0.61 | 0.58 | 16 | 2.702663 | HCl | 36.46 | 1300000 | 8 | N | 8 | 15 | 1.048667 | 14.30388 | 0.06991111 |  |  | 70 | 6 |  | 100 | 3 |  |  | 100 | 175 | 183.3549
bentonite | 360.31 |  | 60.25 | 53.47 |  |  | 5.8 | 18 | 13 | 15.23 | 56.81 | 10.84 | 1.24 | 7.83 | 7.33 | 0.72 | 0.4 | 14.61 | 5.240775 | HCl | 36.46 | 1300000 | 1 | N | 1 | 15 | 1.006083 | 14.9093 | 0.06707222 |  |  | 70 | 1 |  | 100 | 3 |  |  | 100 | 100 | 87.02076
bentonite | 360.31 |  | 60.25 | 53.47 |  |  | 5.8 | 18 | 13 | 15.23 | 56.81 | 10.84 | 1.24 | 7.83 | 7.33 | 0.72 | 0.4 | 14.61 | 5.240775 | HCl | 36.46 | 1300000 | 2 | N | 2 | 15 | 1.012167 | 14.81969 | 0.06747778 |  |  | 70 | 1 |  | 100 | 3 |  |  | 100 | 125 | 133.7759
bentonite | 360.31 |  | 60.25 | 53.47 |  |  | 5.8 | 18 | 13 | 15.23 | 56.81 | 10.84 | 1.24 | 7.83 | 7.33 | 0.72 | 0.4 | 14.61 | 5.240775 | HCl | 36.46 | 1300000 | 3 | N | 3 | 15 | 1.01825 | 14.73116 | 0.06788333 |  |  | 70 | 1 |  | 100 | 3 |  |  | 100 | 128 | 139.3866
bentonite | 360.31 |  | 60.25 | 53.47 |  |  | 5.8 | 18 | 13 | 15.23 | 56.81 | 10.84 | 1.24 | 7.83 | 7.33 | 0.72 | 0.4 | 14.61 | 5.240775 | HCl | 36.46 | 1300000 | 5 | N | 5 | 15 | 1.030417 | 14.55722 | 0.06869444 |  |  | 70 | 1 |  | 100 | 3 |  |  | 100 | 148 | 176.7907
bentonite | 360.31 |  | 60.25 | 53.47 |  |  | 5.8 | 18 | 13 | 15.23 | 56.81 | 10.84 | 1.24 | 7.83 | 7.33 | 0.72 | 0.4 | 14.61 | 5.240775 | HCl | 36.46 | 1300000 | 8 | N | 8 | 15 | 1.048667 | 14.30388 | 0.06991111 |  |  | 70 | 1 |  | 100 | 3 |  |  | 100 | 145 | 171.1801
bentonite | 360.31 |  | 60.25 | 53.47 |  |  | 5.8 | 18 | 13 | 15.23 | 56.81 | 10.84 | 1.24 | 7.83 | 7.33 | 0.72 | 0.4 | 14.61 | 5.240775 | HCl | 36.46 | 1300000 | 1 | N | 1 | 15 | 1.006083 | 14.9093 | 0.06707222 |  |  | 70 | 3 |  | 100 | 3 |  |  | 100 | 125 | 133.7759
bentonite | 360.31 |  | 60.25 | 53.47 |  |  | 5.8 | 18 | 13 | 15.23 | 56.81 | 10.84 | 1.24 | 7.83 | 7.33 | 0.72 | 0.4 | 14.61 | 5.240775 | HCl | 36.46 | 1300000 | 2 | N | 2 | 15 | 1.012167 | 14.81969 | 0.06747778 |  |  | 70 | 3 |  | 100 | 3 |  |  | 100 | 168 | 214.1949
bentonite | 360.31 |  | 60.25 | 53.47 |  |  | 5.8 | 18 | 13 | 15.23 | 56.81 | 10.84 | 1.24 | 7.83 | 7.33 | 0.72 | 0.4 | 14.61 | 5.240775 | HCl | 36.46 | 1300000 | 3 | N | 3 | 15 | 1.01825 | 14.73116 | 0.06788333 |  |  | 70 | 3 |  | 100 | 3 |  |  | 100 | 175 | 227.2863
bentonite | 360.31 |  | 60.25 | 53.47 |  |  | 5.8 | 18 | 13 | 15.23 | 56.81 | 10.84 | 1.24 | 7.83 | 7.33 | 0.72 | 0.4 | 14.61 | 5.240775 | HCl | 36.46 | 1300000 | 5 | N | 5 | 15 | 1.030417 | 14.55722 | 0.06869444 |  |  | 70 | 3 |  | 100 | 3 |  |  | 100 | 199 | 272.1713
bentonite | 360.31 |  | 60.25 | 53.47 |  |  | 5.8 | 18 | 13 | 15.23 | 56.81 | 10.84 | 1.24 | 7.83 | 7.33 | 0.72 | 0.4 | 14.61 | 5.240775 | HCl | 36.46 | 1300000 | 8 | N | 8 | 15 | 1.048667 | 14.30388 | 0.06991111 |  |  | 70 | 3 |  | 100 | 3 |  |  | 100 | 150 | 180.5311
bentonite | 360.31 |  | 60.25 | 53.47 |  |  | 5.8 | 18 | 13 | 15.23 | 56.81 | 10.84 | 1.24 | 7.83 | 7.33 | 0.72 | 0.4 | 14.61 | 5.240775 | HCl | 36.46 | 1300000 | 1 | N | 1 | 15 | 1.006083 | 14.9093 | 0.06707222 |  |  | 70 | 6 |  | 100 | 3 |  |  | 100 | 157 | 193.6226
bentonite | 360.31 |  | 60.25 | 53.47 |  |  | 5.8 | 18 | 13 | 15.23 | 56.81 | 10.84 | 1.24 | 7.83 | 7.33 | 0.72 | 0.4 | 14.61 | 5.240775 | HCl | 36.46 | 1300000 | 2 | N | 2 | 15 | 1.012167 | 14.81969 | 0.06747778 |  |  | 70 | 6 |  | 100 | 3 |  |  | 100 | 200 | 274.0415
bentonite | 360.31 |  | 60.25 | 53.47 |  |  | 5.8 | 18 | 13 | 15.23 | 56.81 | 10.84 | 1.24 | 7.83 | 7.33 | 0.72 | 0.4 | 14.61 | 5.240775 | HCl | 36.46 | 1300000 | 3 | N | 3 | 15 | 1.01825 | 14.73116 | 0.06788333 |  |  | 70 | 6 |  | 100 | 3 |  |  | 100 | 175 | 227.2863
bentonite | 360.31 |  | 60.25 | 53.47 |  |  | 5.8 | 18 | 13 | 15.23 | 56.81 | 10.84 | 1.24 | 7.83 | 7.33 | 0.72 | 0.4 | 14.61 | 5.240775 | HCl | 36.46 | 1300000 | 5 | N | 5 | 15 | 1.030417 | 14.55722 | 0.06869444 |  |  | 70 | 6 |  | 100 | 3 |  |  | 100 | 150 | 180.5311
bentonite | 360.31 |  | 60.25 | 53.47 |  |  | 5.8 | 18 | 13 | 15.23 | 56.81 | 10.84 | 1.24 | 7.83 | 7.33 | 0.72 | 0.4 | 14.61 | 5.240775 | HCl | 36.46 | 1300000 | 8 | N | 8 | 15 | 1.048667 | 14.30388 | 0.06991111 |  |  | 70 | 6 |  | 100 | 3 |  |  | 100 | 125 | 133.7759
bentonite | 360.31 |  |  | 87 | [6 empty] | 53.82 | 19.45 | 16.58 | 1.5 | 1.78 | 0.9 | 0 | 5.97 | 2.767095 | HCl | 36.46 | 1300000 | 1 | M | 1 |  |  | 10 | 0.1 | 10 | 100 | 90 | 2.5 |  | 80 | 4 | 105 | 12 | 105 | 176 | 102.2989 |  |  | 60.43 | 14.85 | 10.71 | 1.22 | 1.36 | 0.57 | 0 | 2.98 |  |  |  | Response Surface Optimization of Palm Oil Bleaching using
bentonite | 360.31 |  |  | 87 | [6 empty] | 53.82 | 19.45 | 16.58 | 1.5 | 1.78 | 0.9 | 0 | 5.97 | 2.767095 | HCl | 36.46 | 1300000 | 5.5 | M | 5.5 |  |  | 10 | 0.1 | 10 | 100 | 90 | 2.5 |  | 80 | 4 | 105 | 12 | 105 | 234 | 168.9655 |  |  | 67.07 | 9.86 | 5.93 | 0.78 | 0.75 | 0.17 | 0 | 1.54
bentonite | 360.31 |  |  | 87 | [6 empty] | 53.82 | 19.45 | 16.58 | 1.5 | 1.78 | 0.9 | 0 | 5.97 | 2.767095 | HCl | 36.46 | 1300000 | 8 | M | 8 |  |  | 10 | 0.1 | 10 | 100 | 90 | 2.5 |  | 80 | 4 | 105 | 12 | 105 | 258 | 196.5517 |  |  | 69.63 | 7.64 | 4.06 | 0.63 | 0.57 | 0.11 | 0 | 1.21
bentonite | 360.31 |  |  | 87 | [6 empty] | 53.82 | 19.45 | 16.58 | 1.5 | 1.78 | 0.9 | 0 | 5.97 | 2.767095 | HCl | 36.46 | 1300000 | 10 | M | 10 |  |  | 10 | 0.1 | 10 | 100 | 90 | 2.5 |  | 80 | 4 | 105 | 12 | 105 | 286 | 228.7356 |  |  | 71.14 | 6.06 | 2.15 | 0.49 | 0.41 | 0.09 | 0 | 0.97
bentonite | 360.31 |  |  | 87 | [6 empty] | 53.82 | 19.45 | 16.58 | 1.5 | 1.78 | 0.9 | 0 | 5.97 | 2.767095 | HCl | 36.46 | 1300000 | 14.5 | M | 14.5 |  |  | 10 | 0.1 | 10 | 100 | 90 | 2.5 |  | 80 | 4 | 105 | 12 | 105 | 269 | 209.1954 |  |  | 69.15 | 6.74 | 2.63 | 0.47 | 0.4 | 0.08 | 0 | 0.87
bentonite | 360.31 | Ca |  | 73 |  | 40 | 6 | 20 | 36.5 | 13.6 | 34.9 | 9.36 | 3.21 | 14.4 | 7.13 | 2.11 | 2.73 | 22.3 | 3.728632 | H2SO4 | 98.08 | 1000 | 0.5 | M | 1 |  |  | 10 | 0.1 | 10 | 100 | 98 | 5 |  | 105 | 5 | 150 | 5 | 150 | 76 | 4.109589 |  | 39 | [11 empty] | Sulphuric Acid Activation of a Calcium Bentonite
bentonite | 360.31 | Ca |  | 73 |  | 40 | 6 | 20 | 36.5 | 13.6 | 34.9 | 9.36 | 3.21 | 14.4 | 7.13 | 2.11 | 2.73 | 22.3 | 3.728632 | H2SO4 | 98.08 | 1000 | 1 | M | 2 |  |  | 10 | 0.1 | 10 | 100 | 98 | 5 |  | 105 | 5 | 150 | 5 | 150 | 210 | 187.6712 |  | 20
bentonite | 360.31 | Ca |  | 73 |  | 40 | 6 | 20 | 36.5 | 13.6 | 34.9 | 9.36 | 3.21 | 14.4 | 7.13 | 2.11 | 2.73 | 22.3 | 3.728632 | H2SO4 | 98.08 | 1000 | 1.5 | M | 3 |  |  | 10 | 0.1 | 10 | 100 | 98 | 5 |  | 105 | 5 | 150 | 5 | 150 | 240 | 228.7671 |  | 20
bentonite | 360.31 | Ca |  | 73 |  | 40 | 6 | 20 | 36.5 | 13.6 | 34.9 | 9.36 | 3.21 | 14.4 | 7.13 | 2.11 | 2.73 | 22.3 | 3.728632 | H2SO4 | 98.08 | 1000 | 2 | M | 4 |  |  | 10 | 0.1 | 10 | 100 | 98 | 5 |  | 105 | 5 | 150 | 5 | 150 | 243 | 232.8767 |  | 20
bentonite | 360.31 | Ca |  | 73 |  | 40 | 6 | 20 | 36.5 | 13.6 | 34.9 | 9.36 | 3.21 | 14.4 | 7.13 | 2.11 | 2.73 | 22.3 | 3.728632 | H2SO4 | 98.08 | 1000 | 3 | M | 6 |  |  | 10 | 0.1 | 10 | 100 | 98 | 5 |  | 105 | 5 | 150 | 5 | 150 | 210 | 187.6712 |  | 20
bentonite | 360.31 | Ca |  | 73 |  | 40 | 6 | 20 | 36.5 | 13.6 | 34.9 | 9.36 | 3.21 | 14.4 | 7.13 | 2.11 | 2.73 | 22.3 | 3.728632 | H2SO4 | 98.08 | 1000 | 4 | M | 8 |  |  | 10 | 0.1 | 10 | 100 | 98 | 5 |  | 105 | 5 | 150 | 5 | 150 | 115 | 57.53425 |  | 40
bentonite | 360.31 |  | 46 | 77 | 21.1 |  | 5 | 17.8 | 15.2 | 15.3 | [9 empty] | HCl | 36.46 | 1300000 | 0.25 | M | 0.25 | 100 | 1.001521 | 99.84815 | 0.01001521 |  |  | 20 | 168 |  |  |  | 100 |  | 100 | 79 | 2.597403 | 21.9 | [12 empty] | Experimental Study of Montmorillonite Structure and Transformation of Its Properties under Treatment with Inorganic Acid Solutions
bentonite | 360.31 |  | 46 | 77 | 21.1 |  | 5 | 17.8 | 15.2 | 15.3 | [9 empty] | HCl | 36.46 | 1300000 | 0.5 | M | 0.5 | 100 | 1.003042 | 99.69676 | 0.01003042 |  |  | 20 | 168 |  |  |  | 100 |  | 100 | 92 | 19.48052 | 24.3
bentonite | 360.31 |  | 46 | 77 | 21.1 |  | 5 | 17.8 | 15.2 | 15.3 | [9 empty] | HCl | 36.46 | 1300000 | 1 | M | 1 | 100 | 1.006083 | 99.39534 | 0.01006083 |  |  | 20 | 168 |  |  |  | 100 |  | 100 | 95 | 23.37662 | 25.6
bentonite | 360.31 |  | 46 | 77 | 21.1 |  | 5 | 17.8 | 15.2 | 15.3 | [9 empty] | HCl | 36.46 | 1300000 | 3 | M | 3 | 100 | 1.01825 | 98.20771 | 0.0101825 |  |  | 20 | 168 |  |  |  | 100 |  | 100 | 101 | 31.16883 | 32.8
bentonite | 360.31 |  | 75 | 42 | 7.4 |  | 5 | 17.8 | 15.2 | 15.3 | 52.96508 | 27.32311 | 10.34546 | 0.7759098 | 2.863477 | 0 | 5.726954 | 0 | 1.938472 | HCl | 36.46 | 1300000 | 0.125 | M | 0.125 | 100 | 1.00076 | 99.92402 | 0.0100076 |  |  | 20 | 168 |  |  |  | 100 |  | 100 | 45 | 7.142857 | 8.4
bentonite | 360.31 |  | 75 | 42 | 7.4 |  | 5 | 17.8 | 15.2 | 15.3 | 52.96508 | 27.32311 | 10.34546 | 0.7759098 | 2.863477 | 0 | 5.726954 | 0 | 1.938472 | HCl | 36.46 | 1300000 | 0.25 | M | 0.25 | 100 | 1.001521 | 99.84815 | 0.01001521 |  |  | 20 | 168 |  |  |  | 100 |  | 100 | 50 | 19.04762 | 9.5
bentonite | 360.31 |  | 75 | 42 | 7.4 |  | 5 | 17.8 | 15.2 | 15.3 | 52.96508 | 27.32311 | 10.34546 | 0.7759098 | 2.863477 | 0 | 5.726954 | 0 | 1.938472 | HNO3 | 63.01 | 24 | 0.5 | M | 0.5 | 100 | 1.009208 | 99.08756 | 0.01009208 |  |  | 20 | 168 |  |  |  | 100 |  | 100 | 51 | 21.42857 | 8.3
bentonite | 360.31 |  | 86 | 67 | 8.5 |  | 5 | 17.8 | 15.2 | 15.3 | 52.96508 | 27.32311 | 10.34546 | 0.7759098 | 2.863477 | 0 | 5.726954 | 0 | 1.938472 | HNO3 | 63.01 | 24 | 1 | M | 1 | 100 | 1.018417 | 98.19161 | 0.01018417 |  |  | 60 | 12 |  |  |  | 100 |  | 100 | 110 | 64.1791 | 11.4
bentonite | 360.31 |  | 86 | 67 | 8.5 |  | 5 | 17.8 | 15.2 | 15.3 | 52.96508 | 27.32311 | 10.34546 | 0.7759098 | 2.863477 | 0 | 5.726954 | 0 | 1.938472 | HNO3 | 63.01 | 24 | 1 | M | 1 | 100 | 1.018417 | 98.19161 | 0.01018417 |  |  | 60 | 36 |  |  |  | 100 |  | 100 | 191 | 185.0746 | 19.2
bentonite | 360.31 |  | 86 | 67 | 8.5 |  | 5 | 17.8 | 15.2 | 15.3 | 52.96508 | 27.32311 | 10.34546 | 0.7759098 | 2.863477 | 0 | 5.726954 | 0 | 1.938472 | HNO3 | 63.01 | 24 | 1 | M | 1 | 100 | 1.018417 | 98.19161 | 0.01018417 |  |  | 60 | 108 |  |  |  | 100 |  | 100 | 301 | 349.2537 | 35.3
montmorillonite | 360.31 |  |  | 24.4 | 9 |  |  |  |  | 7.14 | 43.77 | 18.57 | 0 | 1.02 | 0 | 0 | 1.13 | 36 | 2.357027 | HCl | 36.46 | 1300000 | 4 | M | 4 | 5 | 1.024333 | 97.62447 | 0.01024333 |  |  | 100 | 4 | [6 empty] | 112.68 | 361.8033 | 28 | [12 empty] | KR102313653B1
montmorillonite | 360.31 |  |  | 24.4 | 9 |  |  |  |  | 7.14 | 43.77 | 18.57 | 0 | 1.02 | 0 | 0 | 1.13 | 36 | 2.357027 | HNO3 | 63.01 | 24 | 4 | M | 4 | 5 | 1.073668 | 93.13868 | 0.01073668 |  |  | 100 | 4 | [6 empty] | 89.31 | 266.0246 | 20.8
montmorillonite | 360.31 |  |  | 24.4 | 9 |  |  |  |  | 7.14 | 43.77 | 18.57 | 0 | 1.02 | 0 | 0 | 1.13 | 36 | 2.357027 | H3PO4 | FALSE | 0.0071 | 4 | M | 12 | 5 |  |  | #DIV/0! |  |  | 100 | 4 | [6 empty] | 141.18 | 478.6066 | 23.5
bentonite | 360.31 |  | 96 | 75 | 9.3 |  | 6 | 20 | 35 |  | 67.29211 | 22.54584 | 3.297797 | 0.9552239 | 5.344705 | 0.1870647 | 0.3877754 |  | 2.984679 | HCl | 36.46 | 1300000 | 1 | M | 1 |  |  | 100 | 0.01 | 5 | 500 |  | 1 |  | 110 |  |  |  | 110 | 185 | 146.6667 | 15.8 | [12 empty] | Passivation of a Montmorillonite by the Silica created in Acid Activation
bentonite | 360.31 |  | 96 | 75 | 9.3 |  | 6 | 20 | 35 |  | 67.29211 | 22.54584 | 3.297797 | 0.9552239 | 5.344705 | 0.1870647 | 0.3877754 |  | 2.984679 | HCl | 36.46 | 1300000 | 2 | M | 2 |  |  | 100 | 0.01 | 5 | 500 |  | 1 |  | 110 |  |  |  | 110 | 261 | 248 | 20.8
bentonite | 360.31 |  | 96 | 75 | 9.3 |  | 6 | 20 | 35 |  | 67.29211 | 22.54584 | 3.297797 | 0.9552239 | 5.344705 | 0.1870647 | 0.3877754 |  | 2.984679 | HCl | 36.46 | 1300000 | 3 | M | 3 |  |  | 100 | 0.01 | 5 | 500 |  | 1 |  | 110 |  |  |  | 110 | 287 | 282.6667 | 24.5
bentonite | 360.31 |  | 96 | 75 | 9.3 |  | 6 | 20 | 35 |  | 67.29211 | 22.54584 | 3.297797 | 0.9552239 | 5.344705 | 0.1870647 | 0.3877754 |  | 2.984679 | HCl | 36.46 | 1300000 | 4 | M | 4 |  |  | 100 | 0.01 | 5 | 500 |  | 1 |  | 110 |  |  |  | 110 | 358 | 377.3333 | 33.5
bentonite | 360.31 |  | 96 | 75 | 9.3 |  | 6 | 20 | 35 |  | 67.29211 | 22.54584 | 3.297797 | 0.9552239 | 5.344705 | 0.1870647 | 0.3877754 |  | 2.984679 | HCl | 36.46 | 1300000 | 5 | M | 5 |  |  | 100 | 0.01 | 5 | 500 |  | 1 |  | 110 |  |  |  | 110 | 391 | 421.3333 | 46.6
bentonite | 360.31 |  | 96 | 75 | 9.3 |  | 6 | 20 | 35 |  | 67.29211 | 22.54584 | 3.297797 | 0.9552239 | 5.344705 | 0.1870647 | 0.3877754 |  | 2.984679 | HCl | 36.46 | 1300000 | 6 | M | 6 |  |  | 100 | 0.01 | 5 | 500 |  | 1 |  | 110 |  |  |  | 110 | 315 | 320 | 52.6
bentonite | 360.31 |  | 96 | 75 | 9.3 |  | 6 | 20 | 35 |  | 67.29211 | 22.54584 | 3.297797 | 0.9552239 | 5.344705 | 0.1870647 | 0.3877754 |  | 2.984679 | HCl | 36.46 | 1300000 | 8 | M | 8 |  |  | 100 | 0.01 | 5 | 500 |  | 1 |  | 110 |  |  |  | 110 | 286 | 281.3333 | 28.6
Saponite | 2299.3 |  |  | 197 | 18.5 |  | 6.5 | 20 | 35 | 10 | 57.45 | 7.35 | 2.43 | 3.16 | 27.61 | 1.05 | 0.17 | 0 | 7.816327 | HCl | 36.46 | 1300000 | 0.17 | M | 0.17 |  |  | 30 | 0.03333333 | 5 | 150 | 25 | 2 |  | 50 |  | 110 | 8 | 110 | 292 | 48.22335 | 23.4 |  | 64.8 | 6.96 | 2.37 | 0.12 | 24.48 | 0.95 | 0.07 | 0 |  |  |  | Study of the Porous Solids Obtained by Acid Treatment of a High Surface Area Saponite
Saponite | 2299.3 |  |  | 197 | 18.5 |  | 6.5 | 20 | 35 | 10 | 57.45 | 7.35 | 2.43 | 3.16 | 27.61 | 1.05 | 0.17 | 0 | 7.816327 | HCl | 36.46 | 1300000 | 0.17 | M | 0.17 |  |  | 30 | 0.03333333 | 5 | 150 | 25 | 6 |  | 50 |  | 110 | 8 | 110 | 325 | 64.97462 | 25.7 |  | 66.94 | 6.87 | 2.49 | 0.1 | 22.28 | 1 | 0.09 | 0
Saponite | 2299.3 |  |  | 197 | 18.5 |  | 6.5 | 20 | 35 | 10 | 57.45 | 7.35 | 2.43 | 3.16 | 27.61 | 1.05 | 0.17 | 0 | 7.816327 | HCl | 36.46 | 1300000 | 0.17 | M | 0.17 |  |  | 30 | 0.03333333 | 5 | 150 | 25 | 24 |  | 50 |  | 110 | 8 | 110 | 338 | 71.5736 | 26.5 |  | 70.05 | 6.73 | 2.62 | 0.15 | 19.12 | 1 | 0.09 | 0
Saponite | 2299.3 |  |  | 197 | 18.5 |  | 6.5 | 20 | 35 | 10 | 57.45 | 7.35 | 2.43 | 3.16 | 27.61 | 1.05 | 0.17 | 0 | 7.816327 | HCl | 36.46 | 1300000 | 0.17 | M | 0.17 |  |  | 30 | 0.03333333 | 5 | 150 | 25 | 48 |  | 50 |  | 110 | 8 | 110 | 312 | 58.37563 | 25.3 |  | 69.64 | 6.65 | 2.62 | 0.11 | 19.62 | 1.02 | 0.09 | 0
Saponite | 2299.3 |  |  | 197 | 18.5 |  | 6.5 | 20 | 35 | 10 | 57.45 | 7.35 | 2.43 | 3.16 | 27.61 | 1.05 | 0.17 | 0 | 7.816327 | HCl | 36.46 | 1300000 | 0.34 | M | 0.34 |  |  | 30 | 0.03333333 | 5 | 150 | 25 | 2 |  | 50 |  | 110 | 8 | 110 | 279 | 41.62437 | 24.2 |  | 65.66 | 7.32 | 2.57 | 0.29 | 22.7 | 1.14 | 0.09 | 0
Saponite | 2299.3 |  |  | 197 | 18.5 |  | 6.5 | 20 | 35 | 10 | 57.45 | 7.35 | 2.43 | 3.16 | 27.61 | 1.05 | 0.17 | 0 | 7.816327 | HCl | 36.46 | 1300000 | 0.34 | M | 0.34 |  |  | 30 | 0.03333333 | 5 | 150 | 25 | 6 |  | 50 |  | 110 | 8 | 110 | 408 | 107.1066 | 32.4 |  | 72.58 | 6.5 | 2.39 | 0.12 | 16.95 | 1.09 | 0.09 | 0
Saponite | 2299.3 |  |  | 197 | 18.5 |  | 6.5 | 20 | 35 | 10 | 57.45 | 7.35 | 2.43 | 3.16 | 27.61 | 1.05 | 0.17 | 0 | 7.816327 | HCl | 36.46 | 1300000 | 0.34 | M | 0.34 |  |  | 30 | 0.03333333 | 5 | 150 | 25 | 24 |  | 50 |  | 110 | 8 | 110 | 462 | 134.5178 | 33.7 |  | 78.96 | 6.67 | 2.6 | 0.14 | 9.92 | 1.3 | 0.1 | 0
Saponite | 2299.3 |  |  | 197 | 18.5 |  | 6.5 | 20 | 35 | 10 | 57.45 | 7.35 | 2.43 | 3.16 | 27.61 | 1.05 | 0.17 | 0 | 7.816327 | HCl | 36.46 | 1300000 | 0.34 | M | 0.34 |  |  | 30 | 0.03333333 | 5 | 150 | 25 | 48 |  | 50 |  | 110 | 8 | 110 | 452 | 129.4416 | 39.4 |  | 79.79 | 6.68 | 2.9 | 0.1 | 8.74 | 1.32 | 0.1 | 0
meta-kaolin | 222.13 |  |  | 10.6 |  |  | 12 | 25 | 38 |  | 46.97 | 33.57 | 2.08 | 0.2 | 0.44 | 0.64 | 0.08 | 15.27 | 1.399166 | HCl | 36.46 | 1300000 | 6 | M | 6 |  |  | 30 | 0.03333333 | 6 | 180 | 25 | 6 |  | 50 |  |  |  |  | 13.4 | 26.41509 | [13 empty] | Chemical Activation of a Kaolinite under Acid and Alkaline Conditions
meta-kaolin | 222.13 |  |  | 10.6 |  |  | 12 | 25 | 38 |  | 46.97 | 33.57 | 2.08 | 0.2 | 0.44 | 0.64 | 0.08 | 15.27 | 1.399166 | HCl | 36.46 | 1300000 | 6 | M | 6 |  |  | 30 | 0.03333333 | 6 | 180 | 25 | 6 |  | 50 |  |  |  |  | 9.7 | -8.490566
meta-kaolin | 222.13 |  |  | 9.8 |  |  | 12 | 25 | 38 |  | 46.97 | 33.57 | 2.08 | 0.2 | 0.44 | 0.64 | 0.08 | 15.27 | 1.399166 | HCl | 36.46 | 1300000 | 6 | M | 6 |  |  | 30 | 0.03333333 | 6 | 180 | 25 | 6 |  | 50 |  |  |  |  | 9.2 | -6.122449
meta-kaolin | 222.13 |  |  | 9.8 |  |  | 12 | 25 | 38 |  | 46.97 | 33.57 | 2.08 | 0.2 | 0.44 | 0.64 | 0.08 | 15.27 | 1.399166 | HCl | 36.46 | 1300000 | 6 | M | 6 |  |  | 30 | 0.03333333 | 6 | 180 | 25 | 6 |  | 50 |  |  |  |  | 6.9 | -29.59184
meta-kaolin | 222.13 |  |  | 10.6 |  |  | 12 | 25 | 38 |  | 46.97 | 33.57 | 2.08 | 0.2 | 0.44 | 0.64 | 0.08 | 15.27 | 1.399166 | HCl | 36.46 | 1300000 | 6 | M | 6 |  |  | 30 | 0.03333333 | 6 | 180 | 90 | 6 |  | 50 |  |  |  |  | 219 | 1966.038
meta-kaolin | 222.13 |  |  | 10.6 |  |  | 12 | 25 | 38 |  | 46.97 | 33.57 | 2.08 | 0.2 | 0.44 | 0.64 | 0.08 | 15.27 | 1.399166 | HCl | 36.46 | 1300000 | 6 | M | 6 |  |  | 30 | 0.03333333 | 6 | 180 | 90 | 6 |  | 50 |  |  |  |  | 172 | 1522.642
meta-kaolin | 222.13 |  |  | 9.8 |  |  | 12 | 25 | 38 |  | 46.97 | 33.57 | 2.08 | 0.2 | 0.44 | 0.64 | 0.08 | 15.27 | 1.399166 | HCl | 36.46 | 1300000 | 6 | M | 6 |  |  | 30 | 0.03333333 | 6 | 180 | 90 | 6 |  | 50 |  |  |  |  | 209 | 2032.653
meta-kaolin | 222.13 |  |  | 9.8 |  |  | 12 | 25 | 38 |  | 46.97 | 33.57 | 2.08 | 0.2 | 0.44 | 0.64 | 0.08 | 15.27 | 1.399166 | HCl | 36.46 | 1300000 | 6 | M | 6 |  |  | 30 | 0.03333333 | 6 | 180 | 90 | 6 |  | 50 |  |  |  |  | 50.7 | 417.3469
meta-kaolin | 222.13 |  |  | 10.6 |  |  | 12 | 25 | 38 |  | 46.97 | 33.57 | 2.08 | 0.2 | 0.44 | 0.64 | 0.08 | 15.27 | 1.399166 | HCl | 36.46 | 1300000 | 6 | M | 6 |  |  | 30 | 0.03333333 | 6 | 180 | 90 | 12 |  | 50 |  |  |  |  | 25.6 | 141.5094
meta-kaolin | 222.13 |  |  | 10.6 |  |  | 12 | 25 | 38 |  | 46.97 | 33.57 | 2.08 | 0.2 | 0.44 | 0.64 | 0.08 | 15.27 | 1.399166 | HCl | 36.46 | 1300000 | 6 | M | 6 |  |  | 30 | 0.03333333 | 6 | 180 | 90 | 18 |  | 50 |  |  |  |  | 24.2 | 128.3019
meta-kaolin | 222.13 |  |  | 10.6 |  |  | 12 | 25 | 38 |  | 46.97 | 33.57 | 2.08 | 0.2 | 0.44 | 0.64 | 0.08 | 15.27 | 1.399166 | HCl | 36.46 | 1300000 | 6 | M | 6 |  |  | 30 | 0.03333333 | 6 | 180 | 90 | 24 |  | 50 |  |  |  |  | 22.1 | 108.4906
meta-kaolin | 222.13 |  |  | 10.6 |  |  | 12 | 25 | 38 |  | 46.97 | 33.57 | 2.08 | 0.2 | 0.44 | 0.64 | 0.08 | 15.27 | 1.399166 | HCl | 36.46 | 1300000 | 6 | M | 6 |  |  | 30 | 0.03333333 | 6 | 180 | 90 | 24 |  | 50 |  |  |  |  | 21.9 | 106.6038
meta-kaolin | 222.13 |  |  | 9.8 |  |  | 12 | 25 | 38 |  | 46.97 | 33.57 | 2.08 | 0.2 | 0.44 | 0.64 | 0.08 | 15.27 | 1.399166 | HCl | 36.46 | 1300000 | 6 | M | 6 |  |  | 30 | 0.03333333 | 6 | 180 | 90 | 24 |  | 50 |  |  |  |  | 23.1 | 135.7143
meta-kaolin | 222.13 |  |  | 9.8 |  |  | 12 | 25 | 38 |  | 46.97 | 33.57 | 2.08 | 0.2 | 0.44 | 0.64 | 0.08 | 15.27 | 1.399166 | HCl | 36.46 | 1300000 | 6 | M | 6 |  |  | 30 | 0.03333333 | 6 | 180 | 90 | 24 |  | 50 |  |  |  |  | 23 | 134.6939
phlogopites | 419.25 |  |  | 3 |  |  | 8 | 26.5 | 36 | 10.06 | [8 empty] | 3.5 | HCl | 36.46 | 1300000 | 5 | M | 5 |  |  | 7.2 | 0.1388889 |  |  | 105 | 1 |  | 25 |  |  |  |  | 18 | 500 | [13 empty] | ACID HYDROLYSIS OF OCTAHEDRAL Mg 2+ SITES IN 2:1 LAYERED SILICATES: AN ASSESSMENT OF EDGE ATTACK AND GALLERY ACCESS MECHANISMS
phlogopites | 419.25 |  |  | 3 |  |  | 8 | 26.5 | 36 | 10.06 | [8 empty] | 3.5 | HCl | 36.46 | 1300000 | 5 | M | 5 |  |  | 7.2 | 0.1388889 |  |  | 105 | 4 |  | 25 |  |  |  |  | 16 | 433.3333
phlogopites | 419.25 |  |  | 3 |  |  | 8 | 26.5 | 36 | 10.06 | [8 empty] | 3.5 | HCl | 36.46 | 1300000 | 5 | M | 5 |  |  | 7.2 | 0.1388889 |  |  | 105 | 6 |  | 25 |  |  |  |  | 14 | 366.6667
phlogopites | 419.25 |  |  | 3 |  |  | 8 | 26.5 | 36 | 10.06 | [8 empty] | 3.5 | HCl | 36.46 | 1300000 | 5 | M | 5 |  |  | 7.2 | 0.1388889 |  |  | 105 | 7 |  | 25 |  |  |  |  | 16 | 433.3333
phlogopites | 419.25 |  |  | 3 |  |  | 8 | 26.5 | 36 | 10.06 | [8 empty] | 3.5 | HCl | 36.46 | 1300000 | 5 | M | 5 |  |  | 7.2 | 0.1388889 |  |  | 105 | 13 |  | 25 |  |  |  |  | 14 | 366.6667
phlogopites | 419.25 |  |  | 3 |  |  | 8 | 26.5 | 36 | 10.06 | [8 empty] | 3.5 | HCl | 36.46 | 1300000 | 5 | M | 5 |  |  | 7.2 | 0.1388889 |  |  | 105 | 72 |  | 25 |  |  |  |  | 11 | 266.6667
fluorohectorite | 383.25 |  |  | 3 |  |  | 6 | 0 | 0 | 15 | [9 empty] | HCl | 36.46 | 1300000 | 0.5 | M | 0.5 |  |  | 64.4 | 0.01552795 |  |  | 60 | 0.5 |  | 25 |  |  |  |  | 111 | 3600
fluorohectorite | 383.25 |  |  | 3 |  |  | 6 | 0 | 0 | 15 | [9 empty] | HCl | 36.46 | 1300000 | 0.5 | M | 0.5 |  |  | 64.4 | 0.01552795 |  |  | 60 | 1 |  | 25 |  |  |  |  | 201 | 6600
fluorohectorite | 383.25 |  |  | 3 |  |  | 6 | 0 | 0 | 15 | [9 empty] | HCl | 36.46 | 1300000 | 0.5 | M | 0.5 |  |  | 64.4 | 0.01552795 |  |  | 60 | 2 |  | 25 |  |  |  |  | 208 | 6833.333
fluorohectorite | 383.25 |  |  | 3 |  |  | 6 | 0 | 0 | 15 | [9 empty] | HCl | 36.46 | 1300000 | 5 | M | 5 |  |  | 6.44 | 0.1552795 |  |  | 105 | 1 |  | 25 |  |  |  |  | 151 | 4933.333
montmorillonite | 360.31 |  | 0.61 | 19 |  |  | 6.5 | 0 | 0 | 13.08 | 68.8 | 21.98 | 1.58 | 0.95 | 3.13 | 0.31 | 2.54 | 0 | 3.130118 | HCl | 36.46 | 1300000 | 0.1 | M | 0.1 |  |  | 33.3 | 0.03003003 | 30 | 1000 | 100 | 4 |  | 120 | 12 |  |  | 120 | 98.7 | 419.4737 | [11 empty] | TRUE |  | PROPERTIES AND CATALYTIC ACTIVITY OF ACID-MODIFIED MONTMORILLONITE AND VERMICULITE
montmorillonite | 360.31 |  | 0.61 | 19 |  |  | 6.5 | 0 | 0 | 13.08 | 68.8 | 21.98 | 1.58 | 0.95 | 3.13 | 0.31 | 2.54 | 0 | 3.130118 | HCl | 36.46 | 1300000 | 0.2 | M | 0.2 |  |  | 33.3 | 0.03003003 | 30 | 1000 | 100 | 4 |  | 120 | 12 |  |  | 120 | 129.7 | 582.6316 | [11 empty] | TRUE
montmorillonite | 360.31 |  | 0.61 | 19 |  |  | 6.5 | 0 | 0 | 13.08 | 68.8 | 21.98 | 1.58 | 0.95 | 3.13 | 0.31 | 2.54 | 0 | 3.130118 | HCl | 36.46 | 1300000 | 0.3 | M | 0.3 |  |  | 33.3 | 0.03003003 | 30 | 1000 | 100 | 4 |  | 120 | 12 |  |  | 120 | 138.3 | 627.8947 | [11 empty] | TRUE
montmorillonite | 360.31 |  | 0.61 | 19 |  |  | 6.5 | 0 | 0 | 13.08 | 68.8 | 21.98 | 1.58 | 0.95 | 3.13 | 0.31 | 2.54 | 0 | 3.130118 | HCl | 36.46 | 1300000 | 0.4 | M | 0.4 |  |  | 33.3 | 0.03003003 | 30 | 1000 | 100 | 4 |  | 120 | 12 |  |  | 120 | 161.5 | 750 | [11 empty] | TRUE
montmorillonite | 360.31 |  | 0.61 | 19 |  |  | 6.5 | 0 | 0 | 13.08 | 68.8 | 21.98 | 1.58 | 0.95 | 3.13 | 0.31 | 2.54 | 0 | 3.130118 | HCl | 36.46 | 1300000 | 0.7 | M | 0.7 |  |  | 33.3 | 0.03003003 | 30 | 1000 | 100 | 4 |  | 120 | 12 |  |  | 120 | 188.3 | 891.0526 | [11 empty] | TRUE
montmorillonite | 360.31 |  | 0.61 | 19 |  |  | 6.5 | 0 | 0 | 13.08 | 68.8 | 21.98 | 1.58 | 0.95 | 3.13 | 0.31 | 2.54 | 0 | 3.130118 | HCl | 36.46 | 1300000 | 1 | M | 1 |  |  | 33.3 | 0.03003003 | 30 | 1000 | 100 | 4 |  | 120 | 12 |  |  | 120 | 185 | 873.6842 | [11 empty] | TRUE
Vermiculite | 504.19 |  |  | 3.5 | [5 empty] | 11.9 | 11.92 | 43.48 | [5 empty] | 18 | 0.274149 | HCl | 36.46 | 1300000 | 0.1 | M | 0.1 |  |  | 33.3 | 0.03003003 | 30 | 1000 | 100 | 4 |  | 120 | 12 |  |  | 120 | 9.6 | 174.2857 | [11 empty] | TRUE
Vermiculite | 504.19 |  |  | 3.5 | [5 empty] | 11.9 | 11.92 | 43.48 | [5 empty] | 18 | 0.274149 | HCl | 36.46 | 1300000 | 0.2 | M | 0.2 |  |  | 33.3 | 0.03003003 | 30 | 1000 | 100 | 4 |  | 120 | 12 |  |  | 120 | 33.3 | 851.4286 | [11 empty] | TRUE
Vermiculite | 504.19 |  |  | 3.5 | [5 empty] | 11.9 | 11.92 | 43.48 | [5 empty] | 18 | 0.274149 | HCl | 36.46 | 1300000 | 0.3 | M | 0.3 |  |  | 33.3 | 0.03003003 | 30 | 1000 | 100 | 4 |  | 120 | 12 |  |  | 120 | 49.1 | 1302.857 | [11 empty] | TRUE
Vermiculite | 504.19 |  |  | 3.5 | [5 empty] | 11.9 | 11.92 | 43.48 | [5 empty] | 18 | 0.274149 | HCl | 36.46 | 1300000 | 0.4 | M | 0.4 |  |  | 33.3 | 0.03003003 | 30 | 1000 | 100 | 4 |  | 120 | 12 |  |  | 120 | 81.1 | 2217.143 | [11 empty] | TRUE
Vermiculite | 504.19 |  |  | 3.5 | [5 empty] | 11.9 | 11.92 | 43.48 | [5 empty] | 18 | 0.274149 | HCl | 36.46 | 1300000 | 0.7 | M | 0.7 |  |  | 33.3 | 0.03003003 | 30 | 1000 | 100 | 4 |  | 120 | 12 |  |  | 120 | 222.9 | 6268.571 | [11 empty] | TRUE
Vermiculite | 504.19 |  |  | 3.5 | [5 empty] | 11.9 | 11.92 | 43.48 | [5 empty] | 18 | 0.274149 | HCl | 36.46 | 1300000 | 1 | M | 1 |  |  | 33.3 | 0.03003003 | 30 | 1000 | 100 | 4 |  | 120 | 12 |  |  | 120 | 275 | 7757.143 | [11 empty] | TRUE
Vermiculite | 504.19 |  |  | 3.5 | [5 empty] | 11.9 | 11.92 | 43.48 | [5 empty] | 18 | 0.274149 | HCl | 36.46 | 1300000 | 2 | M | 2 |  |  | 33.3 | 0.03003003 | 30 | 1000 | 100 | 4 |  | 120 | 12 |  |  | 120 | 270.4 | 7625.714 | [11 empty] | TRUE
Vermiculite | 504.19 |  |  | 3.5 | [5 empty] | 11.9 | 11.92 | 43.48 | [5 empty] | 18 | 0.274149 | HCl | 36.46 | 1300000 | 3 | M | 3 |  |  | 33.3 | 0.03003003 | 30 | 1000 | 100 | 4 |  | 120 | 12 |  |  | 120 | 270.8 | 7637.143 | [11 empty] | TRUE
bentonite | 360.31 |  | 78 | 52 | 9.3 | 35.8 | 6 | 20 | 35 | 14.7 | 58.5 | 17.5 | 7.2 | 1.5 | 2.5 | 0.2 | 0.8 | 11.5 | 3.342857 | HCl | 36.46 | 1300000 | 0.5 | M | 0.5 |  |  | 10 | 0.1 | 1 | 10 | 75 | 4 |  | 110 |  | 204 | 6 | 204 | 76 | 46.15385 | 11.9 | 31.3 | [11 empty] | Pore structure and adsorption properties of an acid-activated bentonite
bentonite | 360.31 |  | 78 | 52 | 9.3 | 35.8 | 6 | 20 | 35 | 14.7 | 58.5 | 17.5 | 7.2 | 1.5 | 2.5 | 0.2 | 0.8 | 11.5 | 3.342857 | HCl | 36.46 | 1300000 | 1 | M | 1 |  |  |  | #DIV/0! | 1 |  | 75 | 4 |  | 110 |  | 204 | 6 | 204 | 95 | 82.69231 | 14.5 | 30.5
bentonite | 360.31 |  | 78 | 52 | 9.3 | 35.8 | 6 | 20 | 35 | 14.7 | 58.5 | 17.5 | 7.2 | 1.5 | 2.5 | 0.2 | 0.8 | 11.5 | 3.342857 | HCl | 36.46 | 1300000 | 2 | M | 2 |  |  |  | #DIV/0! | 1 |  | 75 | 4 |  | 110 |  | 204 | 6 | 204 | 184 | 253.8462 | 21.5 | 23.3
bentonite | 360.31 |  | 78 | 52 | 9.3 | 35.8 | 6 | 20 | 35 | 14.7 | 58.5 | 17.5 | 7.2 | 1.5 | 2.5 | 0.2 | 0.8 | 11.5 | 3.342857 | HCl | 36.46 | 1300000 | 4 | M | 4 |  |  |  | #DIV/0! | 1 |  | 75 | 4 |  | 110 |  | 204 | 6 | 204 | 180 | 246.1538 | 23.2 | 25.8
montmorillonite | 360.31 |  | 104 | 69 | 15 | 67 |  |  |  |  | 64.7027 | 20.81351 | 2.162162 | 3.102703 | 4.324324 | 0 | 0 | 4.864865 | 3.108687 | H2SO4 | 98.08 | 1000 | 30 | wt% | 11.25 | 100 |  | 86.3 | 0.01158749 |  |  |  | 0.1 |  | 25 |  | 200 |  | 200 | 225 | 226.087 | 24 | 52 | [11 empty] | Surface Properties and Porosities of Silica and Acid-treated Montmorillonite Catalyst Supports : Influence on Activities of Supported ZnCI, Alkylation Catalysts
montmorillonite | 360.31 |  | 104 | 69 | 15 | 67 |  |  |  |  | 64.7027 | 20.81351 | 2.162162 | 3.102703 | 4.324324 | 0 | 0 | 4.864865 | 3.108687 | H2SO4 | 98.08 | 1000 | 30 | wt% | 11.25 | 100 |  | 86.3 | 0.01158749 |  |  |  | 0.25 |  | 25 |  | 200 |  | 200 | 324 | 369.5652 | 42 | 50
montmorillonite | 360.31 |  | 104 | 69 | 15 | 67 |  |  |  |  | 64.7027 | 20.81351 | 2.162162 | 3.102703 | 4.324324 | 0 | 0 | 4.864865 | 3.108687 | H2SO4 | 98.08 | 1000 | 30 | wt% | 11.25 | 100 |  | 86.3 | 0.01158749 |  |  |  | 1 |  | 25 |  | 200 |  | 200 | 298 | 331.8841 | 57 | 63
montmorillonite | 360.31 |  | 104 | 69 | 15 | 67 |  |  |  |  | 64.7027 | 20.81351 | 2.162162 | 3.102703 | 4.324324 | 0 | 0 | 4.864865 | 3.108687 | H2SO4 | 98.08 | 1000 | 30 | wt% | 11.25 | 100 |  | 86.3 | 0.01158749 |  |  |  | 2 |  | 25 |  | 200 |  | 200 | 247 | 257.971 | 55 | 74
montmorillonite | 360.31 |  | 104 | 69 | 15 | 67 |  |  |  |  | 64.7027 | 20.81351 | 2.162162 | 3.102703 | 4.324324 | 0 | 0 | 4.864865 | 3.108687 | H2SO4 | 98.08 | 1000 | 30 | wt% | 11.25 | 100 |  | 86.3 | 0.01158749 |  |  |  | 4 |  | 25 |  | 200 |  | 200 | 224 | 224.6377 | 57 | 83
montmorillonite | 360.31 |  | 104 | 69 | 15 | 67 |  |  |  |  | 64.7027 | 20.81351 | 2.162162 | 3.102703 | 4.324324 | 0 | 0 | 4.864865 | 3.108687 | H2SO4 | 98.08 | 1000 | 30 | wt% | 11.25 | 100 |  | 86.3 | 0.01158749 |  |  |  | 8 |  | 25 |  | 200 |  | 200 | 190 | 175.3623 | 59 | 98
montmorillonite | 360.31 |  | 104 | 69 | 15 | 67 |  |  |  |  | 64.7027 | 20.81351 | 2.162162 | 3.102703 | 4.324324 | 0 | 0 | 4.864865 | 3.108687 | H2SO4 | 98.08 | 1000 | 30 | wt% | 11.25 | 100 |  | 86.3 | 0.01158749 |  |  |  | 20 |  | 25 |  | 200 |  | 200 | 169 | 144.9275 | 62 | 121
montmorillonite | 360.31 |  | 104 | 69 | 15 | 67 |  |  |  |  | 64.7027 | 20.81351 | 2.162162 | 3.102703 | 4.324324 | 0 | 0 | 4.864865 | 3.108687 | H2SO4 | 98.08 | 1000 | 30 | wt% | 11.25 | 100 |  | 86.3 | 0.01158749 |  |  |  | 40 |  | 25 |  | 200 |  | 200 | 105 | 52.17391 | 48 | 160
bentonite | 360.31 |  | 71.4 | 61.98 | 2.94 |  | 5.8 | 20 | 35 | 15.24 | 52.14 | 16.12 | 9.65 | 2.52 | 6.57 | 0.1 | 1.38 | 10.91 | 3.234491 | H2SO4 | 98.08 | 1000 | 0.35 | N | 0.35 | 4 | 1.007829 | 4.031317 | 0.2480579 |  |  | 105 | 0.75 |  | 350 | 3 |  |  | 350 | 90.3 | 45.69216 | 4.58 |  | 52.62 | 15.91 | 8.48 | 0.83 | 2.51 | 5.98 | 1.02 | 0.08 | 12.45 | TRUE |  | Correlation between surface properties and catalytic activity of clay catalysts
bentonite | 360.31 |  | 71.4 | 61.98 | 2.94 |  | 5.8 | 20 | 35 | 15.24 | 52.14 | 16.12 | 9.65 | 2.52 | 6.57 | 0.1 | 1.38 | 10.91 | 3.234491 | H2SO4 | 98.08 | 1000 | 0.7 | N | 0.7 | 4 | 1.015659 | 4.062635 | 0.2461457 |  |  | 105 | 0.75 |  | 350 | 3 |  |  | 350 | 97.8 | 57.79284 | 4.96 |  | 54.11 | 15.77 | 8.28 | 0.8 | 2.1 | 4.98 | 0.9 | 0.07 | 12.2 | TRUE
bentonite | 360.31 |  | 71.4 | 61.98 | 2.94 |  | 5.8 | 20 | 35 | 15.24 | 52.14 | 16.12 | 9.65 | 2.52 | 6.57 | 0.1 | 1.38 | 10.91 | 3.234491 | H2SO4 | 98.08 | 1000 | 1 | N | 1 | 4 | 1.02237 | 4.089478 | 0.24453 |  |  | 105 | 0.75 |  | 350 | 3 |  |  | 350 | 109.6 | 76.83124 | 5.54 |  | 55.03 | 15.69 | 8.17 | 0.73 | 2.04 | 4.86 | 0.57 | 0.07 | 12.19 | TRUE
bentonite | 360.31 |  | 71.4 | 61.98 | 2.94 |  | 5.8 | 20 | 35 | 15.24 | 52.14 | 16.12 | 9.65 | 2.52 | 6.57 | 0.1 | 1.38 | 10.91 | 3.234491 | H2SO4 | 98.08 | 1000 | 1.5 | N | 1.5 | 4 | 1.033554 | 4.134217 | 0.2418837 |  |  | 105 | 0.75 |  | 350 | 3 |  |  | 350 | 114.9 | 85.38238 | 5.8 |  | 56.19 | 15.57 | 8.11 | 0.69 | 1.56 | 4.57 | 0.34 | 0.06 | 12.42 | TRUE
bentonite | 360.31 |  | 71.4 | 61.98 | 2.94 |  | 5.8 | 20 | 35 | 15.24 | 52.14 | 16.12 | 9.65 | 2.52 | 6.57 | 0.1 | 1.38 | 10.91 | 3.234491 | H2SO4 | 98.08 | 1000 | 2 | N | 2 | 4 | 1.044739 | 4.178957 | 0.2392942 |  |  | 105 | 0.75 |  | 350 | 3 |  |  | 350 | 116.6 | 88.1252 | 5.89 |  | 58.8 | 15.47 | 7.12 | 0.68 | 1.43 | 4.46 | 0.19 | 0.05 | 10.6 | TRUE
bentonite | 360.31 |  | 71.4 | 61.98 | 2.94 |  | 5.8 | 20 | 35 | 15.24 | 52.14 | 16.12 | 9.65 | 2.52 | 6.57 | 0.1 | 1.38 | 10.91 | 3.234491 | H2SO4 | 98.08 | 1000 | 3.5 | N | 3.5 | 4 | 1.078293 | 4.313174 | 0.2318478 |  |  | 105 | 0.75 |  | 350 | 3 |  |  | 350 | 198.3 | 219.9419 | 9.92 |  | 61.56 | 14.21 | 5.96 | 0.65 | 1.41 | 3.81 | 0.08 | 0.04 | 11.89 | TRUE
bentonite | 360.31 |  | 71.4 | 61.98 | 2.94 |  | 5.8 | 20 | 35 | 15.24 | 52.14 | 16.12 | 9.65 | 2.52 | 6.57 | 0.1 | 1.38 | 10.91 | 3.234491 | H2SO4 | 98.08 | 1000 | 7 | N | 7 | 4 | 1.156587 | 4.626348 | 0.2161532 |  |  | 105 | 0.75 |  | 350 | 3 |  |  | 350 | 303.6 | 389.8354 | 15.08 |  | 69.58 | 8.65 | 3.75 | 0.63 | 1.39 | 2.46 | 0.07 | 0.03 | 12.78 | TRUE
bentonite | 360.31 |  | 71.4 | 61.98 | 2.94 |  | 5.8 | 20 | 35 | 15.24 | 52.14 | 16.12 | 9.65 | 2.52 | 6.57 | 0.1 | 1.38 | 10.91 | 3.234491 | H2SO4 | 98.08 | 1000 | 10 | N | 10 | 4 | 1.223696 | 4.894783 | 0.2042992 |  |  | 105 | 0.75 |  | 350 | 3 |  |  | 350 | 256.2 | 313.3591 | 12.76 |  | 81.34 | 4.02 | 1.97 | 0.5 | 1.36 | 1.47 | 0.05 | 0.01 | 9.33 | TRUE
bentonite | 360.31 |  | 71.4 | 61.98 | 2.94 |  | 5.8 | 20 | 35 | 15.24 | 52.14 | 16.12 | 9.65 | 2.52 | 6.57 | 0.1 | 1.38 | 10.91 | 3.234491 | HCl | 36.46 | 1300000 | 0.35 | N | 0.35 | 4 | 1.002129 | 4.008517 | 0.2494688 |  |  | 105 | 0.75 |  | 350 | 3 |  |  | 350 | 89.02 | 43.62698 | 4.52 |  | 52.91 | 16.01 | 8.52 | 0.83 | 2.5 | 6.32 | 1.24 | 0.09 | 11.15 | TRUE
bentonite | 360.31 |  | 71.4 | 61.98 | 2.94 |  | 5.8 | 20 | 35 | 15.24 | 52.14 | 16.12 | 9.65 | 2.52 | 6.57 | 0.1 | 1.38 | 10.91 | 3.234491 | HCl | 36.46 | 1300000 | 0.7 | N | 0.7 | 4 | 1.004258 | 4.017033 | 0.2489399 |  |  | 105 | 0.75 |  | 350 | 3 |  |  | 350 | 98.28 | 58.56728 | 4.99 |  | 53.5 | 15.87 | 8.44 | 0.82 | 2.12 | 6.07 | 1.05 | 0.08 | 11.77 | TRUE
bentonite | 360.31 |  | 71.4 | 61.98 | 2.94 |  | 5.8 | 20 | 35 | 15.24 | 52.14 | 16.12 | 9.65 | 2.52 | 6.57 | 0.1 | 1.38 | 10.91 | 3.234491 | HCl | 36.46 | 1300000 | 1 | N | 1 | 4 | 1.006083 | 4.024333 | 0.2484884 |  |  | 105 | 0.75 |  | 350 | 3 |  |  | 350 | 125.94 | 103.1946 | 6.9 |  | 53.94 | 15.73 | 8.36 | 0.74 | 1.92 | 5.28 | 0.84 | 0.07 | 12.44 | TRUE
bentonite | 360.31 |  | 71.4 | 61.98 | 2.94 |  | 5.8 | 20 | 35 | 15.24 | 52.14 | 16.12 | 9.65 | 2.52 | 6.57 | 0.1 | 1.38 | 10.91 | 3.234491 | HCl | 36.46 | 1300000 | 1.5 | N | 1.5 | 4 | 1.009125 | 4.0365 | 0.2477394 |  |  | 105 | 0.75 |  | 350 | 3 |  |  | 350 | 126.94 | 104.808 | 6.96 |  | 55.73 | 15.65 | 8.24 | 0.7 | 1.29 | 4.68 | 0.62 | 0.07 | 12.32 | TRUE
bentonite | 360.31 |  | 71.4 | 61.98 | 2.94 |  | 5.8 | 20 | 35 | 15.24 | 52.14 | 16.12 | 9.65 | 2.52 | 6.57 | 0.1 | 1.38 | 10.91 | 3.234491 | HCl | 36.46 | 1300000 | 2 | N | 2 | 4 | 1.012167 | 4.048667 | 0.2469949 |  |  | 105 | 0.75 |  | 350 | 3 |  |  | 350 | 208.02 | 235.6244 | 10.02 |  | 57.69 | 15.52 | 7.81 | 0.69 | 1.19 | 4.52 | 0.41 | 0.05 | 11.73 | TRUE
bentonite | 360.31 |  | 71.4 | 61.98 | 2.94 |  | 5.8 | 20 | 35 | 15.24 | 52.14 | 16.12 | 9.65 | 2.52 | 6.57 | 0.1 | 1.38 | 10.91 | 3.234491 | HCl | 36.46 | 1300000 | 3.5 | N | 3.5 | 4 | 1.021292 | 4.085167 | 0.2447881 |  |  | 105 | 0.75 |  | 350 | 3 |  |  | 350 | 271.91 | 338.706 | 13.19 |  | 60.12 | 14.32 | 6.18 | 0.65 | 1.13 | 3.37 | 0.27 | 0.04 | 12.97 | TRUE
bentonite | 360.31 |  | 71.4 | 61.98 | 2.94 |  | 5.8 | 20 | 35 | 15.24 | 52.14 | 16.12 | 9.65 | 2.52 | 6.57 | 0.1 | 1.38 | 10.91 | 3.234491 | HCl | 36.46 | 1300000 | 7 | N | 7 | 4 | 1.042583 | 4.170333 | 0.239789 |  |  | 105 | 0.75 |  | 350 | 3 |  |  | 350 | 288.58 | 365.6018 | 14.34 |  | 68.75 | 10.73 | 4.75 | 0.62 | 1.05 | 2.59 | 0.13 | 0.03 | 11.57 | TRUE
bentonite | 360.31 |  | 71.4 | 61.98 | 2.94 |  | 5.8 | 20 | 35 | 15.24 | 52.14 | 16.12 | 9.65 | 2.52 | 6.57 | 0.1 | 1.38 | 10.91 | 3.234491 | HCl | 36.46 | 1300000 | 10 | N | 10 | 4 | 1.060833 | 4.243333 | 0.2356638 |  |  | 105 | 0.75 |  | 350 | 3 |  |  | 350 | 285.28 | 360.2775 | 14.16 |  | 74.43 | 6.67 | 3.08 | 0.55 | 1 | 2.13 | 0.09 | 0.02 | 11.66 | TRUE
K10- montmorillonite | 360.31 |  |  | 43.05 | 13.93 | 600 | 7.5 | 20 | 33 | 11.7 | 77.4 | 14.2 | 3.28 | 0.35 | 1.2 | 2.03 | 1.5 | 0 | 5.450704 | H2SO4 | 98.08 | 1000 | 2 | M | 4 |  |  | 5 | 0.2 | 20 | 100 | 90 | 1 |  | 105 | 3 | 95 | 24 | 105 | 201.9 | 368.9895 | 29.98 | [12 empty] | DISSERTATION_FARIHA_HUSSIN
K10- montmorillonite | 360.31 |  |  | 43.05 | 13.93 | 600 | 7.5 | 20 | 33 | 11.7 | 77.4 | 14.2 | 3.28 | 0.35 | 1.2 | 2.03 | 1.5 | 0 | 5.450704 | H2SO4 | 98.08 | 1000 | 2 | M | 4 |  |  | 5 | 0.2 | 20 | 100 | 90 | 3 |  | 105 | 3 | 95 | 24 | 105 | 105 | 143.9024 | 20.1
K10- montmorillonite | 360.31 |  |  | 43.05 | 13.93 | 600 | 7.5 | 20 | 33 | 11.7 | 77.4 | 14.2 | 3.28 | 0.35 | 1.2 | 2.03 | 1.5 | 0 | 5.450704 | H2SO4 | 98.08 | 1000 | 2 | M | 4 |  |  | 5 | 0.2 | 20 | 100 | 90 | 5 |  | 105 | 3 | 95 | 24 | 105 | 112.9 | 162.2532 | 21.29
K10- montmorillonite | 360.31 |  |  | 43.05 | 13.93 | 600 | 7.5 | 20 | 33 | 11.7 | 77.4 | 14.2 | 3.28 | 0.35 | 1.2 | 2.03 | 1.5 | 0 | 5.450704 | H2SO4 | 98.08 | 1000 | 2 | M | 4 |  |  | 5 | 0.2 | 20 | 100 | 90 | 7 |  | 105 | 3 | 95 | 24 | 105 | 98.05 | 127.7584 | 20.5
K10- montmorillonite | 360.31 |  |  | 43.05 | 13.93 | 600 | 7.5 | 20 | 33 | 11.7 | 77.4 | 14.2 | 3.28 | 0.35 | 1.2 | 2.03 | 1.5 | 0 | 5.450704 | H2SO4 | 98.08 | 1000 | 3 | M | 6 |  |  | 5 | 0.2 | 20 | 100 | 90 | 1 |  | 105 | 3 | 95 | 24 | 105 | 163.7 | 280.2555 | 27.05
K10- montmorillonite | 360.31 |  |  | 43.05 | 13.93 | 600 | 7.5 | 20 | 33 | 11.7 | 77.4 | 14.2 | 3.28 | 0.35 | 1.2 | 2.03 | 1.5 | 0 | 5.450704 | H2SO4 | 98.08 | 1000 | 3 | M | 6 |  |  | 5 | 0.2 | 20 | 100 | 90 | 3 |  | 105 | 3 | 95 | 24 | 105 | 254 | 490.0116 | 42.62
K10- montmorillonite | 360.31 |  |  | 43.05 | 13.93 | 600 | 7.5 | 20 | 33 | 11.7 | 77.4 | 14.2 | 3.28 | 0.35 | 1.2 | 2.03 | 1.5 | 0 | 5.450704 | H2SO4 | 98.08 | 1000 | 3 | M | 6 |  |  | 5 | 0.2 | 20 | 100 | 90 | 5 |  | 105 | 3 | 95 | 24 | 105 | 322 | 647.9675 | 75.98
K10- montmorillonite | 360.31 |  |  | 43.05 | 13.93 | 600 | 7.5 | 20 | 33 | 11.7 | 77.4 | 14.2 | 3.28 | 0.35 | 1.2 | 2.03 | 1.5 | 0 | 5.450704 | H2SO4 | 98.08 | 1000 | 3 | M | 6 |  |  | 5 | 0.2 | 20 | 100 | 90 | 7 |  | 105 | 3 | 95 | 24 | 105 | 281.5 | 553.8908 | 63.62
K10- montmorillonite | 360.31 |  |  | 43.05 | 13.93 | 600 | 7.5 | 20 | 33 | 11.7 | 77.4 | 14.2 | 3.28 | 0.35 | 1.2 | 2.03 | 1.5 | 0 | 5.450704 | H2SO4 | 98.08 | 1000 | 4 | M | 8 |  |  | 5 | 0.2 | 20 | 100 | 90 | 1 |  | 105 | 3 | 95 | 24 | 105 | 216.9 | 403.8328 | 38.34
K10- montmorillonite | 360.31 |  |  | 43.05 | 13.93 | 600 | 7.5 | 20 | 33 | 11.7 | 77.4 | 14.2 | 3.28 | 0.35 | 1.2 | 2.03 | 1.5 | 0 | 5.450704 | H2SO4 | 98.08 | 1000 | 4 | M | 8 |  |  | 5 | 0.2 | 20 | 100 | 90 | 3 |  | 105 | 3 | 95 | 24 | 105 | 189.2 | 339.489 | 35.14
K10- montmorillonite | 360.31 |  |  | 43.05 | 13.93 | 600 | 7.5 | 20 | 33 | 11.7 | 77.4 | 14.2 | 3.28 | 0.35 | 1.2 | 2.03 | 1.5 | 0 | 5.450704 | H2SO4 | 98.08 | 1000 | 4 | M | 8 |  |  | 5 | 0.2 | 20 | 100 | 90 | 5 |  | 105 | 3 | 95 | 24 | 105 | 98.21 | 128.1301 | 22.52
K10- montmorillonite | 360.31 |  |  | 43.05 | 13.93 | 600 | 7.5 | 20 | 33 | 11.7 | 77.4 | 14.2 | 3.28 | 0.35 | 1.2 | 2.03 | 1.5 | 0 | 5.450704 | H2SO4 | 98.08 | 1000 | 4 | M | 8 |  |  | 5 | 0.2 | 20 | 100 | 90 | 7 |  | 105 | 3 | 95 | 24 | 105 | 90.15 | 109.4077 | 21.22
K10- montmorillonite | 360.31 |  |  | 43.05 | 13.93 | 600 | 7.5 | 20 | 33 | 11.7 | 77.4 | 14.2 | 3.28 | 0.35 | 1.2 | 2.03 | 1.5 | 0 | 5.450704 | H2SO4 | 98.08 | 1000 | 5 | M | 10 |  |  | 5 | 0.2 | 20 | 100 | 90 | 1 |  | 105 | 3 | 95 | 24 | 105 | 176.8 | 310.6852 | 37.09
K10- montmorillonite | 360.31 |  |  | 43.05 | 13.93 | 600 | 7.5 | 20 | 33 | 11.7 | 77.4 | 14.2 | 3.28 | 0.35 | 1.2 | 2.03 | 1.5 | 0 | 5.450704 | H2SO4 | 98.08 | 1000 | 5 | M | 10 |  |  | 5 | 0.2 | 20 | 100 | 90 | 3 |  | 105 | 3 | 95 | 24 | 105 | 254.8 | 491.8699 | 64.02
K10- montmorillonite | 360.31 |  |  | 43.05 | 13.93 | 600 | 7.5 | 20 | 33 | 11.7 | 77.4 | 14.2 | 3.28 | 0.35 | 1.2 | 2.03 | 1.5 | 0 | 5.450704 | H2SO4 | 98.08 | 1000 | 5 | M | 10 |  |  | 5 | 0.2 | 20 | 100 | 90 | 5 |  | 105 | 3 | 95 | 24 | 105 | 155.3 | 260.7433 | 44.23
K10- montmorillonite | 360.31 |  |  | 43.05 | 13.93 | 600 | 7.5 | 20 | 33 | 11.7 | 77.4 | 14.2 | 3.28 | 0.35 | 1.2 | 2.03 | 1.5 | 0 | 5.450704 | H2SO4 | 98.08 | 1000 | 5 | M | 10 |  |  | 5 | 0.2 | 20 | 100 | 90 | 7 |  | 105 | 3 | 95 | 24 | 105 | 140.01 | 225.2265 | 35.01
K10- montmorillonite | 360.31 |  |  | 43.05 | 13.93 | 600 | 7.5 | 20 | 33 | 11.7 | 77.4 | 14.2 | 3.28 | 0.35 | 1.2 | 2.03 | 1.5 | 0 | 5.450704 | H2SO4 | 98.08 | 1000 | 6 | M | 12 |  |  | 5 | 0.2 | 20 | 100 | 90 | 1 |  | 105 | 3 | 95 | 24 | 105 | 169.6 | 293.9605 | 42.76
K10- montmorillonite | 360.31 |  |  | 43.05 | 13.93 | 600 | 7.5 | 20 | 33 | 11.7 | 77.4 | 14.2 | 3.28 | 0.35 | 1.2 | 2.03 | 1.5 | 0 | 5.450704 | H2SO4 | 98.08 | 1000 | 6 | M | 12 |  |  | 5 | 0.2 | 20 | 100 | 90 | 3 |  | 105 | 3 | 95 | 24 | 105 | 115.05 | 167.2474 | 30.15
K10- montmorillonite | 360.31 |  |  | 43.05 | 13.93 | 600 | 7.5 | 20 | 33 | 11.7 | 77.4 | 14.2 | 3.28 | 0.35 | 1.2 | 2.03 | 1.5 | 0 | 5.450704 | H2SO4 | 98.08 | 1000 | 6 | M | 12 |  |  | 5 | 0.2 | 20 | 100 | 90 | 5 |  | 105 | 3 | 95 | 24 | 105 | 105.5 | 145.0639 | 28.15
K10- montmorillonite | 360.31 |  |  | 43.05 | 13.93 | 600 | 7.5 | 20 | 33 | 11.7 | 77.4 | 14.2 | 3.28 | 0.35 | 1.2 | 2.03 | 1.5 | 0 | 5.450704 | H2SO4 | 98.08 | 1000 | 6 | M | 12 |  |  | 5 | 0.2 | 20 | 100 | 90 | 7 |  | 105 | 3 | 95 | 24 | 105 | 90.05 | 109.1754 | 20.25
K10- montmorillonite | 360.31 |  |  | 43.05 | 13.93 | 600 | 7.5 | 20 | 33 | 11.7 | 77.4 | 14.2 | 3.28 | 0.35 | 1.2 | 2.03 | 1.5 | 0 | 5.450704 | HCl | 36.46 | 1300000 | 2 | M | 2 |  |  | 5 | 0.2 | 20 | 100 | 90 | 1 |  | 105 | 3 | 95 | 24 | 105 | 45 | 4.529617 | 18.05
K10- montmorillonite | 360.31 |  |  | 43.05 | 13.93 | 600 | 7.5 | 20 | 33 | 11.7 | 77.4 | 14.2 | 3.28 | 0.35 | 1.2 | 2.03 | 1.5 | 0 | 5.450704 | HCl | 36.46 | 1300000 | 2 | M | 2 |  |  | 5 | 0.2 | 20 | 100 | 90 | 3 |  | 105 | 3 | 95 | 24 | 105 | 35.05 | -18.58304 | 13.03
K10- montmorillonite | 360.31 |  |  | 43.05 | 13.93 | 600 | 7.5 | 20 | 33 | 11.7 | 77.4 | 14.2 | 3.28 | 0.35 | 1.2 | 2.03 | 1.5 | 0 | 5.450704 | HCl | 36.46 | 1300000 | 2 | M | 2 |  |  | 5 | 0.2 | 20 | 100 | 90 | 5 |  | 105 | 3 | 95 | 24 | 105 | 31.4 | -27.06156 | 12.074
K10- montmorillonite | 360.31 |  |  | 43.05 | 13.93 | 600 | 7.5 | 20 | 33 | 11.7 | 77.4 | 14.2 | 3.28 | 0.35 | 1.2 | 2.03 | 1.5 | 0 | 5.450704 | HCl | 36.46 | 1300000 | 2 | M | 2 |  |  | 5 | 0.2 | 20 | 100 | 90 | 7 |  | 105 | 3 | 95 | 24 | 105 | 30.05 | -30.19744 | 15.52
K10- montmorillonite | 360.31 |  |  | 43.05 | 13.93 | 600 | 7.5 | 20 | 33 | 11.7 | 77.4 | 14.2 | 3.28 | 0.35 | 1.2 | 2.03 | 1.5 | 0 | 5.450704 | HCl | 36.46 | 1300000 | 3 | M | 3 |  |  | 5 | 0.2 | 20 | 100 | 90 | 1 |  | 105 | 3 | 95 | 24 | 105 | 70.11 | 62.85714 | 31.29
K10- montmorillonite | 360.31 |  |  | 43.05 | 13.93 | 600 | 7.5 | 20 | 33 | 11.7 | 77.4 | 14.2 | 3.28 | 0.35 | 1.2 | 2.03 | 1.5 | 0 | 5.450704 | HCl | 36.46 | 1300000 | 3 | M | 3 |  |  | 5 | 0.2 | 20 | 100 | 90 | 3 |  | 105 | 3 | 95 | 24 | 105 | 32.39 | -24.7619 | 16.92
K10- montmorillonite | 360.31 |  |  | 43.05 | 13.93 | 600 | 7.5 | 20 | 33 | 11.7 | 77.4 | 14.2 | 3.28 | 0.35 | 1.2 | 2.03 | 1.5 | 0 | 5.450704 | HCl | 36.46 | 1300000 | 3 | M | 3 |  |  | 5 | 0.2 | 20 | 100 | 90 | 5 |  | 105 | 3 | 95 | 24 | 105 | 21.55 | -49.94193 | 9.87
K10- montmorillonite | 360.31 |  |  | 43.05 | 13.93 | 600 | 7.5 | 20 | 33 | 11.7 | 77.4 | 14.2 | 3.28 | 0.35 | 1.2 | 2.03 | 1.5 | 0 | 5.450704 | HCl | 36.46 | 1300000 | 3 | M | 3 |  |  | 5 | 0.2 | 20 | 100 | 90 | 7 |  | 105 | 3 | 95 | 24 | 105 | 28.05 | -34.84321 | 15.01
K10- montmorillonite | 360.31 |  |  | 43.05 | 13.93 | 600 | 7.5 | 20 | 33 | 11.7 | 77.4 | 14.2 | 3.28 | 0.35 | 1.2 | 2.03 | 1.5 | 0 | 5.450704 | HCl | 36.46 | 1300000 | 4 | M | 4 |  |  | 5 | 0.2 | 20 | 100 | 90 | 1 |  | 105 | 3 | 95 | 24 | 105 | 32.39 | -24.7619 | 16.92
K10- montmorillonite | 360.31 |  |  | 43.05 | 13.93 | 600 | 7.5 | 20 | 33 | 11.7 | 77.4 | 14.2 | 3.28 | 0.35 | 1.2 | 2.03 | 1.5 | 0 | 5.450704 | HCl | 36.46 | 1300000 | 4 | M | 4 |  |  | 5 | 0.2 | 20 | 100 | 90 | 3 |  | 105 | 3 | 95 | 24 | 105 | 33.58 | -21.99768 | 11.63
K10- montmorillonite | 360.31 |  |  | 43.05 | 13.93 | 600 | 7.5 | 20 | 33 | 11.7 | 77.4 | 14.2 | 3.28 | 0.35 | 1.2 | 2.03 | 1.5 | 0 | 5.450704 | HCl | 36.46 | 1300000 | 4 | M | 4 |  |  | 5 | 0.2 | 20 | 100 | 90 | 5 |  | 105 | 3 | 95 | 24 | 105 | 26.28 | -38.9547 | 9.62
K10- montmorillonite | 360.31 |  |  | 43.05 | 13.93 | 600 | 7.5 | 20 | 33 | 11.7 | 77.4 | 14.2 | 3.28 | 0.35 | 1.2 | 2.03 | 1.5 | 0 | 5.450704 | HCl | 36.46 | 1300000 | 4 | M | 4 |  |  | 5 | 0.2 | 20 | 100 | 90 | 7 |  | 105 | 3 | 95 | 24 | 105 | 23.01 | -46.55052 | 8.01
K10- montmorillonite | 360.31 |  |  | 43.05 | 13.93 | 600 | 7.5 | 20 | 33 | 11.7 | 77.4 | 14.2 | 3.28 | 0.35 | 1.2 | 2.03 | 1.5 | 0 | 5.450704 | HCl | 36.46 | 1300000 | 5 | M | 5 |  |  | 5 | 0.2 | 20 | 100 | 90 | 1 |  | 105 | 3 | 95 | 24 | 105 | 24.64 | -42.76423 | 9.28
K10- montmorillonite | 360.31 |  |  | 43.05 | 13.93 | 600 | 7.5 | 20 | 33 | 11.7 | 77.4 | 14.2 | 3.28 | 0.35 | 1.2 | 2.03 | 1.5 | 0 | 5.450704 | HCl | 36.46 | 1300000 | 5 | M | 5 |  |  | 5 | 0.2 | 20 | 100 | 90 | 3 |  | 105 | 3 | 95 | 24 | 105 | 16.89 | -60.76655 | 4.71
K10- montmorillonite | 360.31 |  |  | 43.05 | 13.93 | 600 | 7.5 | 20 | 33 | 11.7 | 77.4 | 14.2 | 3.28 | 0.35 | 1.2 | 2.03 | 1.5 | 0 | 5.450704 | HCl | 36.46 | 1300000 | 5 | M | 5 |  |  | 5 | 0.2 | 20 | 100 | 90 | 5 |  | 105 | 3 | 95 | 24 | 105 | 18.62 | -56.74797 | 5.88
K10- montmorillonite | 360.31 |  |  | 43.05 | 13.93 | 600 | 7.5 | 20 | 33 | 11.7 | 77.4 | 14.2 | 3.28 | 0.35 | 1.2 | 2.03 | 1.5 | 0 | 5.450704 | HCl | 36.46 | 1300000 | 5 | M | 5 |  |  | 5 | 0.2 | 20 | 100 | 90 | 7 |  | 105 | 3 | 95 | 24 | 105 | 15.01 | -65.13357 | 5.01
K10- montmorillonite | 360.31 |  |  | 43.05 | 13.93 | 600 | 7.5 | 20 | 33 | 11.7 | 77.4 | 14.2 | 3.28 | 0.35 | 1.2 | 2.03 | 1.5 | 0 | 5.450704 | HCl | 36.46 | 1300000 | 6 | M | 6 |  |  | 5 | 0.2 | 20 | 100 | 90 | 1 |  | 105 | 3 | 95 | 24 | 105 | 16.62 | -61.39373 | 7.79
K10- montmorillonite | 360.31 |  |  | 43.05 | 13.93 | 600 | 7.5 | 20 | 33 | 11.7 | 77.4 | 14.2 | 3.28 | 0.35 | 1.2 | 2.03 | 1.5 | 0 | 5.450704 | HCl | 36.46 | 1300000 | 6 | M | 6 |  |  | 5 | 0.2 | 20 | 100 | 90 | 3 |  | 105 | 3 | 95 | 24 | 105 | 18.65 | -56.67828 | 8.81
K10- montmorillonite | 360.31 |  |  | 43.05 | 13.93 | 600 | 7.5 | 20 | 33 | 11.7 | 77.4 | 14.2 | 3.28 | 0.35 | 1.2 | 2.03 | 1.5 | 0 | 5.450704 | HCl | 36.46 | 1300000 | 6 | M | 6 |  |  | 5 | 0.2 | 20 | 100 | 90 | 5 |  | 105 | 3 | 95 | 24 | 105 | 20.01 | -53.51916 | 9.51
K10- montmorillonite | 360.31 |  |  | 43.05 | 13.93 | 600 | 7.5 | 20 | 33 | 11.7 | 77.4 | 14.2 | 3.28 | 0.35 | 1.2 | 2.03 | 1.5 | 0 | 5.450704 | HCl | 36.46 | 1300000 | 6 | M | 6 |  |  | 5 | 0.2 | 20 | 100 | 90 | 7 |  | 105 | 3 | 95 | 24 | 105 | 19.05 | -55.74913 | 9.01
bentonite | 360.31 |  |  | 45 | 15 | [5 empty] | 68.10811 | 21.90896 | 2.27596 | 3.14936 | 4.55192 | 0 | 0 | 0 | 3.108687 | H2SO4 | 98.08 | 1000 | 2 | N | 2 |  |  | 10 | 0.1 | 10 | 100 | 70 | 0.5 |  | 105 |  |  |  | 105 | 148 | 228.8889 | 26 | [9 empty] | TRUE |  |  | Surface Properties of an Activated Bentonite - Decolorisation of Rape-Seed Oils
bentonite | 360.31 |  |  | 45 | 15 | [5 empty] | 68.10811 | 21.90896 | 2.27596 | 3.14936 | 4.55192 | 0 | 0 | 0 | 3.108687 | H2SO4 | 98.08 | 1000 | 2 | N | 2 |  |  | 10 | 0.1 | 10 | 100 | 70 | 2 |  | 105 |  |  |  | 105 | 248 | 451.1111 | 29 | [9 empty] | TRUE
bentonite | 360.31 |  |  | 45 | 15 | [5 empty] | 68.10811 | 21.90896 | 2.27596 | 3.14936 | 4.55192 | 0 | 0 | 0 | 3.108687 | H2SO4 | 98.08 | 1000 | 2 | N | 2 |  |  | 10 | 0.1 | 10 | 100 | 70 | 8 |  | 105 |  |  |  | 105 | 260 | 477.7778 | 43 | [9 empty] | TRUE
bentonite | 360.31 |  |  | 45 | 15 | [5 empty] | 68.10811 | 21.90896 | 2.27596 | 3.14936 | 4.55192 | 0 | 0 | 0 | 3.108687 | H2SO4 | 98.08 | 1000 | 2 | N | 2 |  |  | 10 | 0.1 | 10 | 100 | 70 | 16 |  | 105 |  |  |  | 105 | 240 | 433.3333 | 49 | [9 empty] | TRUE

## Sheet5
Clay MW | initial BET (m2/g) | d (001) angstrom | initial Al2O3 | initial Fe2O3 | initial CaO | initial MgO | initial K2O | initial Na2O | Octa Oxides Sum | Iintra layer Oxides Sum | SiO2/Al2O3 | Acid MW | Acid Normal | wt clay (g)/ V acid (cc) | T(°C) | Time (h) | highest seen Temp | BET
360.31 | 33.3 | 12.76 | 12.7 | 3.7 | 5.4 | 2.8 | 1.7 | 1.5 | 19.2 | 8.6 | 4.543307 | 98.08 | 2 | 0.025 | 89 | 3.5 | 180 | 143.1
360.31 | 33.3 | 12.76 | 12.7 | 3.7 | 5.4 | 2.8 | 1.7 | 1.5 | 19.2 | 8.6 | 4.543307 | 98.08 | 2 | 0.025 | 89 | 5 | 180 | 148.7
360.31 | 33.3 | 12.76 | 12.7 | 3.7 | 5.4 | 2.8 | 1.7 | 1.5 | 19.2 | 8.6 | 4.543307 | 98.08 | 2 | 0.025 | 89 | 6.5 | 180 | 182.1
360.31 | 33.3 | 12.76 | 12.7 | 3.7 | 5.4 | 2.8 | 1.7 | 1.5 | 19.2 | 8.6 | 4.543307 | 98.08 | 4 | 0.1 | 94 | 3.5 | 180 | 164
360.31 | 33.3 | 12.76 | 12.7 | 3.7 | 5.4 | 2.8 | 1.7 | 1.5 | 19.2 | 8.6 | 4.543307 | 98.08 | 4 | 0.1 | 94 | 5 | 180 | 179.2
360.31 | 33.3 | 12.76 | 12.7 | 3.7 | 5.4 | 2.8 | 1.7 | 1.5 | 19.2 | 8.6 | 4.543307 | 98.08 | 4 | 0.1 | 94 | 6.5 | 180 | 182.7
360.31 | 33.3 | 12.76 | 12.7 | 3.7 | 5.4 | 2.8 | 1.7 | 1.5 | 19.2 | 8.6 | 4.543307 | 98.08 | 6 | 0.175 | 99 | 3.5 | 180 | 172.2
360.31 | 33.3 | 12.76 | 12.7 | 3.7 | 5.4 | 2.8 | 1.7 | 1.5 | 19.2 | 8.6 | 4.543307 | 98.08 | 6 | 0.175 | 99 | 5 | 180 | 176.4
360.31 | 33.3 | 12.76 | 12.7 | 3.7 | 5.4 | 2.8 | 1.7 | 1.5 | 19.2 | 8.6 | 4.543307 | 98.08 | 6 | 0.175 | 99 | 6.5 | 180 | 153.6
360.31 | 19 | 12 | 9.94 | 1.05 | 4.59 | 2.68 | 1.04 | 0.19 | 13.67 | 5.82 | 6.75 | 98.08 | 2 | 0.1 | 99 | 3.5 | 180 | 121.2
360.31 | 19 | 12 | 9.94 | 1.05 | 4.59 | 2.68 | 1.04 | 0.19 | 13.67 | 5.82 | 6.75 | 98.08 | 2 | 0.1 | 99 | 5 | 180 | 133.2
360.31 | 19 | 12 | 9.94 | 1.05 | 4.59 | 2.68 | 1.04 | 0.19 | 13.67 | 5.82 | 6.75 | 98.08 | 2 | 0.1 | 99 | 6.5 | 180 | 132.2
360.31 | 19 | 12 | 9.94 | 1.05 | 4.59 | 2.68 | 1.04 | 0.19 | 13.67 | 5.82 | 6.75 | 98.08 | 4 | 0.175 | 89 | 3.5 | 180 | 120.5
360.31 | 19 | 12 | 9.94 | 1.05 | 4.59 | 2.68 | 1.04 | 0.19 | 13.67 | 5.82 | 6.75 | 98.08 | 4 | 0.175 | 89 | 5 | 180 | 116.7
360.31 | 19 | 12 | 9.94 | 1.05 | 4.59 | 2.68 | 1.04 | 0.19 | 13.67 | 5.82 | 6.75 | 98.08 | 4 | 0.175 | 89 | 6.5 | 180 | 119.4
360.31 | 19 | 12 | 9.94 | 1.05 | 4.59 | 2.68 | 1.04 | 0.19 | 13.67 | 5.82 | 6.75 | 98.08 | 6 | 0.025 | 94 | 3.5 | 180 | 86.5
360.31 | 19 | 12 | 9.94 | 1.05 | 4.59 | 2.68 | 1.04 | 0.19 | 13.67 | 5.82 | 6.75 | 98.08 | 6 | 0.025 | 94 | 5 | 180 | 77.7
360.31 | 19 | 12 | 9.94 | 1.05 | 4.59 | 2.68 | 1.04 | 0.19 | 13.67 | 5.82 | 6.75 | 98.08 | 6 | 0.025 | 94 | 6.5 | 180 | 75.8
360.31 | 25 | 11.5 | 11.75 | 2.03 | 3.16 | 2.94 | 0.4 | 2.39 | 16.72 | 5.95 | 5.76 | 98.08 | 2 | 0.175 | 94 | 3.5 | 180 | 144
360.31 | 25 | 11.5 | 11.75 | 2.03 | 3.16 | 2.94 | 0.4 | 2.39 | 16.72 | 5.95 | 5.76 | 98.08 | 2 | 0.175 | 94 | 5 | 180 | 142.5
360.31 | 25 | 11.5 | 11.75 | 2.03 | 3.16 | 2.94 | 0.4 | 2.39 | 16.72 | 5.95 | 5.76 | 98.08 | 2 | 0.175 | 94 | 6.5 | 180 | 141.3
360.31 | 25 | 11.5 | 11.75 | 2.03 | 3.16 | 2.94 | 0.4 | 2.39 | 16.72 | 5.95 | 5.76 | 98.08 | 4 | 0.025 | 99 | 3.5 | 180 | 130.9
360.31 | 25 | 11.5 | 11.75 | 2.03 | 3.16 | 2.94 | 0.4 | 2.39 | 16.72 | 5.95 | 5.76 | 98.08 | 4 | 0.025 | 99 | 5 | 180 | 116.5
360.31 | 25 | 11.5 | 11.75 | 2.03 | 3.16 | 2.94 | 0.4 | 2.39 | 16.72 | 5.95 | 5.76 | 98.08 | 4 | 0.025 | 99 | 6.5 | 180 | 100.5
360.31 | 25 | 11.5 | 11.75 | 2.03 | 3.16 | 2.94 | 0.4 | 2.39 | 16.72 | 5.95 | 5.76 | 98.08 | 6 | 0.1 | 89 | 3.5 | 180 | 124.6
360.31 | 25 | 11.5 | 11.75 | 2.03 | 3.16 | 2.94 | 0.4 | 2.39 | 16.72 | 5.95 | 5.76 | 98.08 | 6 | 0.1 | 89 | 5 | 180 | 118.8
360.31 | 25 | 11.5 | 11.75 | 2.03 | 3.16 | 2.94 | 0.4 | 2.39 | 16.72 | 5.95 | 5.76 | 98.08 | 6 | 0.1 | 89 | 6.5 | 180 | 104.2
360.31 | 33.3 | 12.76 | 12.7 | 3.7 | 5.4 | 2.8 | 1.7 | 1.5 | 19.2 | 8.6 | 4.543307 | 36.46 | 2 | 0.15 | 90 | 6 | 180 | 167.2667
360.31 | 33.3 | 12.76 | 12.7 | 3.7 | 5.4 | 2.8 | 1.7 | 1.5 | 19.2 | 8.6 | 4.543307 | 98.08 | 12.94 | 0.15 | 90 | 5 | 180 | 168.1
360.31 | 33.3 | 12.76 | 12.7 | 3.7 | 5.4 | 2.8 | 1.7 | 1.5 | 19.2 | 8.6 | 4.543307 | 98.08 | 6 | 0.15 | 90 | 5 | 180 | 108.5333
360.31 | 33.3 | 12.76 | 12.7 | 3.7 | 5.4 | 2.8 | 1.7 | 1.5 | 19.2 | 8.6 | 4.543307 | 98.08 | 2 | 0.15 | 90 | 5 | 180 | 86.4375
360.31 | 33.3 | 12.76 | 12.7 | 3.7 | 5.4 | 2.8 | 1.7 | 1.5 | 19.2 | 8.6 | 4.543307 | 98.08 | 4 | 0.15 | 90 | 5 | 180 | 119.5
360.31 | 33.3 | 12.76 | 12.7 | 3.7 | 5.4 | 2.8 | 1.7 | 1.5 | 19.2 | 8.6 | 4.543307 | 98.08 | 2 | 0.15 | 90 | 15 | 180 | 102
360.31 | 33.3 | 12.76 | 12.7 | 3.7 | 5.4 | 2.8 | 1.7 | 1.5 | 19.2 | 8.6 | 4.543307 | 98.08 | 2 | 0.1 | 90 | 5 | 180 | 86
360.31 | 33.3 | 12.76 | 12.7 | 3.7 | 5.4 | 2.8 | 1.7 | 1.5 | 19.2 | 8.6 | 4.543307 | 98.08 | 3 | 0.15 | 90 | 5 | 180 | 85.7
360.31 | 33.3 | 12.76 | 12.7 | 3.7 | 5.4 | 2.8 | 1.7 | 1.5 | 19.2 | 8.6 | 4.543307 | 98.08 | 2 | 0.15 | 100 | 5 | 180 | 106.25
360.31 | 33.3 | 12.76 | 12.7 | 3.7 | 5.4 | 2.8 | 1.7 | 1.5 | 19.2 | 8.6 | 4.543307 | 98.08 | 2 | 0.15 | 90 | 1 | 180 | 66.6
360.31 | 33.3 | 12.76 | 12.7 | 3.7 | 5.4 | 2.8 | 1.7 | 1.5 | 19.2 | 8.6 | 4.543307 | 98.08 | 2 | 0.15 | 80 | 5 | 180 | 70
360.31 | 33.3 | 12.76 | 12.7 | 3.7 | 5.4 | 2.8 | 1.7 | 1.5 | 19.2 | 8.6 | 4.543307 | 98.08 | 2 | 0.15 | 80 | 5 | 180 | 105.6
360.31 | 33.3 | 12.76 | 12.7 | 3.7 | 5.4 | 2.8 | 1.7 | 1.5 | 19.2 | 8.6 | 4.543307 | 98.08 | 6 | 0.15 | 90 | 5 | 180 | 106.85
360.31 | 33.3 | 12.76 | 12.7 | 3.7 | 5.4 | 2.8 | 1.7 | 1.5 | 19.2 | 8.6 | 4.543307 | 98.08 | 2 | 0.15 | 95 | 5 | 180 | 125.8118
360.31 | 33.3 | 12.76 | 12.7 | 3.7 | 5.4 | 2.8 | 1.7 | 1.5 | 19.2 | 8.6 | 4.543307 | 98.08 | 2 | 0.1 | 95 | 5 | 180 | 172.2182
360.31 | 33.3 | 12.76 | 12.7 | 3.7 | 5.4 | 2.8 | 1.7 | 1.5 | 19.2 | 8.6 | 4.543307 | 98.08 | 2 | 0.25 | 95 | 5 | 180 | 104.8
360.31 | 33.3 | 12.76 | 12.7 | 3.7 | 5.4 | 2.8 | 1.7 | 1.5 | 19.2 | 8.6 | 4.543307 | 98.08 | 2 | 0.25 | 95 | 5 | 180 | 148.1
360.31 | 33.3 | 12.76 | 12.7 | 3.7 | 5.4 | 2.8 | 1.7 | 1.5 | 19.2 | 8.6 | 4.543307 | 36.46 | 1 | 0.15 | 95 | 5 | 180 | 114
360.31 | 33.3 | 12.76 | 12.7 | 3.7 | 5.4 | 2.8 | 1.7 | 1.5 | 19.2 | 8.6 | 4.543307 | 36.46 | 1 | 0.1 | 95 | 5 | 180 | 142.6
360.31 | 33.3 | 12.76 | 12.7 | 3.7 | 5.4 | 2.8 | 1.7 | 1.5 | 19.2 | 8.6 | 4.543307 | 98.08 | 2.2 | 0.05 | 95 | 6 | 180 | 195.9
360.31 | 33.3 | 12.76 | 12.7 | 3.7 | 5.4 | 2.8 | 1.7 | 1.5 | 19.2 | 8.6 | 4.543307 | 98.08 | 2.4 | 0.05 | 95 | 6 | 180 | 215
360.31 | 33.3 | 12.76 | 12.7 | 3.7 | 5.4 | 2.8 | 1.7 | 1.5 | 19.2 | 8.6 | 4.543307 | 98.08 | 2.6 | 0.05 | 95 | 6 | 180 | 195.8
360.31 | 33.3 | 12.76 | 12.7 | 3.7 | 5.4 | 2.8 | 1.7 | 1.5 | 19.2 | 8.6 | 4.543307 | 98.08 | 2.4 | 0.05 | 95 | 6 | 180 | 250.35
360.31 | 33.3 | 12.76 | 12.7 | 3.7 | 5.4 | 2.8 | 1.7 | 1.5 | 19.2 | 8.6 | 4.543307 | 98.08 | 2 | 0.05 | 90 | 6 | 180 | 169
360.31 | 21 | 15.22 | [8 empty] | 2.35 | 36.46 | 2 | 0.05 | 90 | 2 | 180 | 83
360.31 | 21 | 15.22 | [8 empty] | 2.35 | 36.46 | 2 | 0.05 | 90 | 3 | 180 | 88
360.31 | 21 | 15.22 | [8 empty] | 2.35 | 36.46 | 2 | 0.05 | 90 | 4 | 180 | 127
360.31 | 21 | 15.22 | [8 empty] | 2.35 | 36.46 | 2 | 0.05 | 90 | 6 | 180 | 134
360.31 | 21 | 15.22 | [8 empty] | 2.35 | 36.46 | 2 | 0.05 | 90 | 8 | 180 | 117
360.31 | 21 | 15.22 | [8 empty] | 2.35 | 36.46 | 2 | 0.05 | 90 | 8 | 180 | 119
360.31 | 21 | 15.22 | [8 empty] | 2.35 | 36.46 | 2 | 0.05 | 70 | 4 | 180 | 69.5
360.31 | 21 | 15.22 | [8 empty] | 2.35 | 36.46 | 2 | 0.05 | 80 | 4 | 180 | 90.7
360.31 | 21 | 15.22 | [8 empty] | 2.35 | 36.46 | 2 | 0.05 | 90 | 4 | 180 | 127
360.31 | 21 | 15.22 | [8 empty] | 2.35 | 36.46 | 2 | 0.05 | 95 | 4 | 180 | 122
360.31 | 21 | 15.22 | [8 empty] | 2.35 | 36.46 | 2 | 0.05 | 90 | 4 | 180 | 127
360.31 | 21 | 15.22 | [8 empty] | 2.35 | 36.46 | 3 | 0.05 | 90 | 4 | 180 | 100.47
360.31 | 21 | 15.22 | [8 empty] | 2.35 | 36.46 | 4 | 0.05 | 90 | 4 | 180 | 93
360.31 | 21 | 15.22 | [8 empty] | 2.35 | 36.46 | 4 | 0.05 | 90 | 4 | 180 | 98.55
360.31 | 21 | 15.22 | [8 empty] | 2.35 | 36.46 | 6 | 0.05 | 90 | 4 | 180 | 91.71
360.31 | 21 | 15.22 | [8 empty] | 2.35 | 36.46 | 2 | 0.05 | 90 | 4 | 180 | 113
360.31 | 21 | 15.22 | [8 empty] | 2.35 | 98.08 | 3.68 | 0.05 | 90 | 4 | 180 | 134
360.31 | 21 | 15.22 | [8 empty] | 2.35 | 36.46 | 2 | 0.05 | 90 | 4 | 180 | 124
360.31 | 33.3 | 12.76 | 12.7 | 3.7 | 5.4 | 2.8 | 1.7 | 1.5 | 19.2 | 8.6 | 4.543307 | 98.08 | 3.68 | 0.05 | 90 | 4 | 180 | 114
360.31 | 33.3 | 12.76 | 12.7 | 3.7 | 5.4 | 2.8 | 1.7 | 1.5 | 19.2 | 8.6 | 4.543307 | 98.08 | 2 | 0.05 | 90 | 5 | 180 | 103.8231
360.31 | 33.3 | 12.76 | 12.7 | 3.7 | 5.4 | 2.8 | 1.7 | 1.5 | 19.2 | 8.6 | 4.543307 | 98.08 | 4 | 0.05 | 90 | 5 | 180 | 119.5626
360.31 | 33.3 | 12.76 | 12.7 | 3.7 | 5.4 | 2.8 | 1.7 | 1.5 | 19.2 | 8.6 | 4.543307 | 98.08 | 6 | 0.05 | 90 | 5 | 180 | 146.6205
360.31 | 33.3 | 12.76 | 12.7 | 3.7 | 5.4 | 2.8 | 1.7 | 1.5 | 19.2 | 8.6 | 4.543307 | 98.08 | 13 | 0.05 | 90 | 5 | 180 | 162.2481
360.31 | 33.3 | 12.76 | 12.7 | 3.7 | 5.4 | 2.8 | 1.7 | 1.5 | 19.2 | 8.6 | 4.543307 | 98.08 | 13 | 0.05 | 90 | 5 | 180 | 174.8376
360.31 | 33.3 | 12.76 | 12.7 | 3.7 | 5.4 | 2.8 | 1.7 | 1.5 | 19.2 | 8.6 | 4.543307 | 98.08 | 2 | 0.05 | 90 | 5 | 180 | 84.3
360.31 | 33.3 | 12.76 | 12.7 | 3.7 | 5.4 | 2.8 | 1.7 | 1.5 | 19.2 | 8.6 | 4.543307 | 98.08 | 2 | 0.05 | 90 | 5 | 180 | 102.0467
360.31 | 33.3 | 12.76 | 12.7 | 3.7 | 5.4 | 2.8 | 1.7 | 1.5 | 19.2 | 8.6 | 4.543307 | 98.08 | 2 | 0.05 | 90 | 5 | 180 | 86
360.31 | 33.3 | 12.76 | 12.7 | 3.7 | 5.4 | 2.8 | 1.7 | 1.5 | 19.2 | 8.6 | 4.543307 | 98.08 | 3 | 0.05 | 90 | 5 | 180 | 85.7
360.31 | 33.3 | 12.76 | 12.7 | 3.7 | 5.4 | 2.8 | 1.7 | 1.5 | 19.2 | 8.6 | 4.543307 | 98.08 | 2 | 0.05 | 90 | 5 | 180 | 96.9
360.31 | 33.3 | 12.76 | 12.7 | 3.7 | 5.4 | 2.8 | 1.7 | 1.5 | 19.2 | 8.6 | 4.543307 | 98.08 | 2 | 0.05 | 90 | 5 | 180 | 84.3
360.31 | 33.3 | 12.76 | 12.7 | 3.7 | 5.4 | 2.8 | 1.7 | 1.5 | 19.2 | 8.6 | 4.543307 | 98.08 | 2 | 0.05 | 90 | 5 | 180 | 84.5
360.31 | 33.3 | 12.76 | 12.7 | 3.7 | 5.4 | 2.8 | 1.7 | 1.5 | 19.2 | 8.6 | 4.543307 | 98.08 | 2 | 0.05 | 90 | 5 | 180 | 113
360.31 | 33.3 | 12.76 | 12.7 | 3.7 | 5.4 | 2.8 | 1.7 | 1.5 | 19.2 | 8.6 | 4.543307 | 98.08 | 2 | 0.05 | 80 | 5 | 180 | 70
360.31 | 33.3 | 12.76 | 12.7 | 3.7 | 5.4 | 2.8 | 1.7 | 1.5 | 19.2 | 8.6 | 4.543307 | 98.08 | 2 | 0.05 | 90 | 1 | 180 | 66.6
360.31 | 33.3 | 12.76 | 12.7 | 3.7 | 5.4 | 2.8 | 1.7 | 1.5 | 19.2 | 8.6 | 4.543307 | 98.08 | 6 | 0.05 | 90 | 5 | 180 | 89.2
360.31 | 33.3 | 12.76 | 12.7 | 3.7 | 5.4 | 2.8 | 1.7 | 1.5 | 19.2 | 8.6 | 4.543307 | 98.08 | 2 | 0.05 | 90 | 5 | 180 | 77.2
360.31 | 33.3 | 12.76 | 12.7 | 3.7 | 5.4 | 2.8 | 1.7 | 1.5 | 19.2 | 8.6 | 4.543307 | 98.08 | 2 | 0.05 | 90 | 5 | 180 | 77.4
360.31 | 33.3 | 12.76 | 12.7 | 3.7 | 5.4 | 2.8 | 1.7 | 1.5 | 19.2 | 8.6 | 4.543307 | 98.08 | 2 | 0.05 | 90 | 5 | 180 | 60.2
360.31 | 33.3 | 12.76 | 12.7 | 3.7 | 5.4 | 2.8 | 1.7 | 1.5 | 19.2 | 8.6 | 4.543307 | 98.08 | 2 | 0.05 | 90 | 5 | 180 | 104.3
360.31 | 69 | 15.05 | 14.27 | 6.07 | 7 | 1.46 | 1.09 | 0.53 | 21.8 | 8.62 | 3.494744 | 98.08 | 5.63 | 0.2824859 | 60 | 1.5 | 300 | 94.36
360.31 | 69 | 15.05 | 14.27 | 6.07 | 7 | 1.46 | 1.09 | 0.53 | 21.8 | 8.62 | 3.494744 | 98.08 | 5.63 | 0.2824859 | 90 | 1.5 | 300 | 111.6
360.31 | 69 | 15.05 | 14.27 | 6.07 | 7 | 1.46 | 1.09 | 0.53 | 21.8 | 8.62 | 3.494744 | 98.08 | 5.63 | 0.2824859 | 60 | 6 | 300 | 81.04
360.31 | 69 | 15.05 | 14.27 | 6.07 | 7 | 1.46 | 1.09 | 0.53 | 21.8 | 8.62 | 3.494744 | 98.08 | 5.63 | 0.2824859 | 90 | 6 | 300 | 160.7
360.31 | 69 | 15.05 | 14.27 | 6.07 | 7 | 1.46 | 1.09 | 0.53 | 21.8 | 8.62 | 3.494744 | 98.08 | 5.63 | 0.2824859 | 60 | 1.5 | 300 | 90.95
360.31 | 69 | 15.05 | 14.27 | 6.07 | 7 | 1.46 | 1.09 | 0.53 | 21.8 | 8.62 | 3.494744 | 98.08 | 5.63 | 0.2824859 | 90 | 1.5 | 300 | 114.9
360.31 | 69 | 15.05 | 14.27 | 6.07 | 7 | 1.46 | 1.09 | 0.53 | 21.8 | 8.62 | 3.494744 | 98.08 | 5.63 | 0.2824859 | 60 | 6 | 300 | 100.4
360.31 | 69 | 15.05 | 14.27 | 6.07 | 7 | 1.46 | 1.09 | 0.53 | 21.8 | 8.62 | 3.494744 | 98.08 | 5.63 | 0.2824859 | 90 | 6 | 300 | 195.4
360.31 | 69 | 15.05 | 14.27 | 6.07 | 7 | 1.46 | 1.09 | 0.53 | 21.8 | 8.62 | 3.494744 | 98.08 | 18.76 | 0.3623188 | 60 | 1.5 | 300 | 106.4
360.31 | 69 | 15.05 | 14.27 | 6.07 | 7 | 1.46 | 1.09 | 0.53 | 21.8 | 8.62 | 3.494744 | 98.08 | 18.76 | 0.3623188 | 90 | 1.5 | 300 | 163.8
360.31 | 69 | 15.05 | 14.27 | 6.07 | 7 | 1.46 | 1.09 | 0.53 | 21.8 | 8.62 | 3.494744 | 98.08 | 18.76 | 0.3623188 | 60 | 6 | 300 | 123.9
360.31 | 69 | 15.05 | 14.27 | 6.07 | 7 | 1.46 | 1.09 | 0.53 | 21.8 | 8.62 | 3.494744 | 98.08 | 18.76 | 0.3623188 | 90 | 6 | 300 | 181.8
360.31 | 69 | 15.05 | 14.27 | 6.07 | 7 | 1.46 | 1.09 | 0.53 | 21.8 | 8.62 | 3.494744 | 98.08 | 18.76 | 0.3623188 | 60 | 1.5 | 300 | 100.3
360.31 | 69 | 15.05 | 14.27 | 6.07 | 7 | 1.46 | 1.09 | 0.53 | 21.8 | 8.62 | 3.494744 | 98.08 | 18.76 | 0.3623188 | 90 | 1.5 | 300 | 157
360.31 | 69 | 15.05 | 14.27 | 6.07 | 7 | 1.46 | 1.09 | 0.53 | 21.8 | 8.62 | 3.494744 | 98.08 | 18.76 | 0.3623188 | 60 | 6 | 300 | 146.3
360.31 | 69 | 15.05 | 14.27 | 6.07 | 7 | 1.46 | 1.09 | 0.53 | 21.8 | 8.62 | 3.494744 | 98.08 | 18.76 | 0.3623188 | 90 | 6 | 300 | 184.4
360.31 | 69 | 15.05 | 14.27 | 6.07 | 7 | 1.46 | 1.09 | 0.53 | 21.8 | 8.62 | 3.494744 | 98.08 | 12.19 | 0.3225806 | 75 | 3.75 | 300 | 146.5
360.31 | 69 | 15.05 | 14.27 | 6.07 | 7 | 1.46 | 1.09 | 0.53 | 21.8 | 8.62 | 3.494744 | 98.08 | 12.19 | 0.3225806 | 53.8 | 3.75 | 300 | 116.8
360.31 | 69 | 15.05 | 14.27 | 6.07 | 7 | 1.46 | 1.09 | 0.53 | 21.8 | 8.62 | 3.494744 | 98.08 | 12.19 | 0.3225806 | 96.2 | 3.75 | 300 | 211.1
360.31 | 69 | 15.05 | 14.27 | 6.07 | 7 | 1.46 | 1.09 | 0.53 | 21.8 | 8.62 | 3.494744 | 98.08 | 12.19 | 0.3225806 | 75 | 0.57 | 300 | 102.1
360.31 | 69 | 15.05 | 14.27 | 6.07 | 7 | 1.46 | 1.09 | 0.53 | 21.8 | 8.62 | 3.494744 | 98.08 | 12.19 | 0.3225806 | 75 | 6.93 | 300 | 161.3
360.31 | 69 | 15.05 | 14.27 | 6.07 | 7 | 1.46 | 1.09 | 0.53 | 21.8 | 8.62 | 3.494744 | 98.08 | 12.19 | 0.3225806 | 75 | 3.75 | 300 | 143.7
360.31 | 69 | 15.05 | 14.27 | 6.07 | 7 | 1.46 | 1.09 | 0.53 | 21.8 | 8.62 | 3.494744 | 98.08 | 12.19 | 0.3225806 | 75 | 3.75 | 300 | 142.9
360.31 | 69 | 15.05 | 14.27 | 6.07 | 7 | 1.46 | 1.09 | 0.53 | 21.8 | 8.62 | 3.494744 | 98.08 | 2.91 | 0.2673797 | 75 | 3.75 | 300 | 109.3
360.31 | 69 | 15.05 | 14.27 | 6.07 | 7 | 1.46 | 1.09 | 0.53 | 21.8 | 8.62 | 3.494744 | 98.08 | 21.5 | 0.3773585 | 75 | 3.75 | 300 | 149.8
360.31 | 69 | 15.05 | 14.27 | 6.07 | 7 | 1.46 | 1.09 | 0.53 | 21.8 | 8.62 | 3.494744 | 98.08 | 12.36 | 0.3225806 | 96.2 | 6.93 | 300 | 195
360.31 | 34 | 11.86 | 20.53 | 3.75 | 1.37 | 2.24 | 0.38 | 2.1 | 26.52 | 3.85 | 2.838285 | 98.08 | 4 | 0.1715266 | 80 | 2 | 110 | 129
360.31 | 34 | 11.86 | 20.53 | 3.75 | 1.37 | 2.24 | 0.38 | 2.1 | 26.52 | 3.85 | 2.838285 | 98.08 | 8 | 0.1715266 | 80 | 2 | 110 | 127
360.31 | 36.17 | 16.98 | 20.1 | 2.16 | 2.29 | 3.64 | 2.53 | 0.27 | 25.9 | 5.09 | 3.119403 | 98.08 | 4 | 1 | 80 | 2 | 105 | 110
360.31 | 36.17 | 16.98 | 20.1 | 2.16 | 2.29 | 3.64 | 2.53 | 0.27 | 25.9 | 5.09 | 3.119403 | 98.08 | 4 | 0.4 | 80 | 2 | 105 | 175
360.31 | 36.17 | 16.98 | 20.1 | 2.16 | 2.29 | 3.64 | 2.53 | 0.27 | 25.9 | 5.09 | 3.119403 | 98.08 | 4 | 0.2 | 80 | 2 | 105 | 185
360.31 | 36.17 | 16.98 | 20.1 | 2.16 | 2.29 | 3.64 | 2.53 | 0.27 | 25.9 | 5.09 | 3.119403 | 98.08 | 4 | 0.125 | 80 | 2 | 105 | 190
360.31 | 23 |  | 13.95 | 3.59 | 3.7 | 3.59 | 0.3 | 5.76 | 21.13 | 9.76 | 4.057348 | 36.46 | 2 | 0.05 | 80 | 2 | 70 | 95
360.31 | 23 |  | 13.95 | 3.59 | 3.7 | 3.59 | 0.3 | 5.76 | 21.13 | 9.76 | 4.057348 | 36.46 | 3 | 0.05 | 80 | 2 | 70 | 103
360.31 | 23 |  | 13.95 | 3.59 | 3.7 | 3.59 | 0.3 | 5.76 | 21.13 | 9.76 | 4.057348 | 36.46 | 4 | 0.05 | 80 | 2 | 70 | 112
360.31 | 23 |  | 13.95 | 3.59 | 3.7 | 3.59 | 0.3 | 5.76 | 21.13 | 9.76 | 4.057348 | 36.46 | 5 | 0.05 | 80 | 2 | 70 | 134
360.31 | 23 |  | 13.95 | 3.59 | 3.7 | 3.59 | 0.3 | 5.76 | 21.13 | 9.76 | 4.057348 | 36.46 | 6 | 0.05 | 80 | 2 | 70 | 131
360.31 | 23 |  | 13.95 | 3.59 | 3.7 | 3.59 | 0.3 | 5.76 | 21.13 | 9.76 | 4.057348 | 36.46 | 7 | 0.05 | 80 | 2 | 70 | 121
257.9 | 23 | 7.15 | 46.07 | 0 | 0.03 | 0.027 | 0.01 | 0 | 46.097 | 0.04 | 0.935967 | 60 | 3 | 0.1 | 110 | 4 | 550 | 38
257.9 | 23 | 7.15 | 46.07 | 0 | 0.03 | 0.027 | 0.01 | 0 | 46.097 | 0.04 | 0.935967 | 98 | 12 | 0.1 | 110 | 4 | 550 | 42
257.9 | 23 | 7.15 | 46.07 | 0 | 0.03 | 0.027 | 0.01 | 0 | 46.097 | 0.04 | 0.935967 | 36.46 | 5 | 0.1 | 110 | 4 | 550 | 78
257.9 | 23 | 7.15 | 46.07 | 0 | 0.03 | 0.027 | 0.01 | 0 | 46.097 | 0.04 | 0.935967 | 63.01 | 6 | 0.1 | 110 | 4 | 550 | 86
257.9 | 23 | 7.15 | 46.07 | 0 | 0.03 | 0.027 | 0.01 | 0 | 46.097 | 0.04 | 0.935967 | 40 | 7 | 0.1 | 110 | 4 | 550 | 76
360.31 | 31.3 | 15.49 | 15.1 | 1.63 | 3.32 | 3.59 | 0.95 | 1.06 | 20.32 | 5.33 | 4.92053 | 36.46 | 2 | 0.02 | 80 | 1 | 105 | 54.2
360.31 | 31.3 | 15.49 | 15.1 | 1.63 | 3.32 | 3.59 | 0.95 | 1.06 | 20.32 | 5.33 | 4.92053 | 36.46 | 2 | 0.02 | 80 | 2 | 105 | 67.7
360.31 | 31.3 | 15.49 | 15.1 | 1.63 | 3.32 | 3.59 | 0.95 | 1.06 | 20.32 | 5.33 | 4.92053 | 36.46 | 2 | 0.02 | 80 | 6 | 105 | 89.1
360.31 | 31.3 | 15.49 | 15.1 | 1.63 | 3.32 | 3.59 | 0.95 | 1.06 | 20.32 | 5.33 | 4.92053 | 36.46 | 2 | 0.02 | 80 | 12 | 105 | 93.9
360.31 | 19.66 | 12 | 17.05 | 3.12 | 0.35 | 3.12 | 1.52 | 2.15 | 23.29 | 4.02 | 3.820528 | 36.46 | 3.29 | 0.016 | 40 | 8 | 50 | 202.84
360.31 | 73 | 15.4 | 16.8 | 5.5 |  | 3.25 |  |  | 25.55 |  |  | 36.46 | 1.97 | 0.25 | 90 | 16 | 150 | 85
360.31 | 73 | 15.4 | 16.8 | 5.5 |  | 3.25 |  |  | 25.55 |  |  | 36.46 | 3.62 | 0.25 | 90 | 16 | 150 | 109
360.31 | 73 | 15.4 | 16.8 | 5.5 |  | 3.25 |  |  | 25.55 |  |  | 36.46 | 5.26 | 0.25 | 90 | 16 | 150 | 145
360.31 | 73 | 15.4 | 16.8 | 5.5 |  | 3.25 |  |  | 25.55 |  |  | 36.46 | 6.84 | 0.25 | 90 | 16 | 150 | 198
360.31 | 73 | 15.4 | 16.8 | 5.5 |  | 3.25 |  |  | 25.55 |  |  | 36.46 | 8.23 | 0.25 | 90 | 16 | 150 | 218
360.31 | 73 | 15.4 | 16.8 | 5.5 |  | 3.25 |  |  | 25.55 |  |  | 36.46 | 9.5 | 0.25 | 90 | 16 | 150 | 251
360.31 | 73 | 15.4 | 16.8 | 5.5 |  | 3.25 |  |  | 25.55 |  |  | 36.46 | 10.66 | 0.25 | 90 | 16 | 150 | 261
360.31 | 73 | 15.4 | 16.8 | 5.5 |  | 3.25 |  |  | 25.55 |  |  | 36.46 | 11.75 | 0.25 | 90 | 16 | 150 | 250
360.31 | 73 | 15.4 | 16.8 | 5.5 |  | 3.25 |  |  | 25.55 |  |  | 36.46 | 12.77 | 0.25 | 90 | 16 | 150 | 272
360.31 | 73 | 15.4 | 16.8 | 5.5 |  | 3.25 |  |  | 25.55 |  |  | 36.46 | 13.69 | 0.25 | 90 | 16 | 150 | 197
360.31 | 73 | 15.4 | 16.8 | 5.5 |  | 3.25 |  |  | 25.55 |  |  | 36.46 | 15.43 | 0.25 | 90 | 16 | 150 | 194
360.31 | 73 | 15.4 | 16.8 | 5.5 |  | 3.25 |  |  | 25.55 |  |  | 36.46 | 16.95 | 0.25 | 90 | 16 | 150 | 178
360.31 | 75.2 | 15 | 17.99 | 2.9 | 1.59 | 6.71 | 1.02 | 0.24 | 27.6 | 2.85 | 3.312396 |  | 0.5 | 0.1 | 100 | 1 | 60 | 101.05
360.31 | 11 |  | 22.55 | 0 | 3.11 | 4.13 | 0 | 3.8 | 26.68 | 6.91 | 2.837694 | 63.01 | 2.24 | 0.01 | 80 | 8 | 500 | 180
362.43 | 95 |  | 10.2 | 3.88 | 5.39 | 11.3 | 0.87 | 0.04 | 25.38 | 6.3 | 6.607843 | 98.08 | 0.96 | 0.3472222 | 99 | 5.5 | 110 | 126
362.43 | 95 |  | 10.2 | 3.88 | 5.39 | 11.3 | 0.87 | 0.04 | 25.38 | 6.3 | 6.607843 | 98.08 | 2.81 | 0.3703704 | 99 | 5.5 | 110 | 169
362.43 | 95 |  | 10.2 | 3.88 | 5.39 | 11.3 | 0.87 | 0.04 | 25.38 | 6.3 | 6.607843 | 98.08 | 5.63 | 0.4065041 | 99 | 5.5 | 110 | 234
362.43 | 95 |  | 10.2 | 3.88 | 5.39 | 11.3 | 0.87 | 0.04 | 25.38 | 6.3 | 6.607843 | 98.08 | 8.44 | 0.4347826 | 99 | 5.5 | 110 | 199
360.31 | 59 |  | 18.9 | 5.61 | 4.07 | 3.59 | 0.83 | 0.05 | 28.1 | 4.95 | 3.470899 | 98.08 | 0.96 | 0.3472222 | 99 | 5.5 | 110 | 83
360.31 | 59 |  | 18.9 | 5.61 | 4.07 | 3.59 | 0.83 | 0.05 | 28.1 | 4.95 | 3.470899 | 98.08 | 3.28 | 0.3703704 | 99 | 5.5 | 110 | 252
360.31 | 59 |  | 18.9 | 5.61 | 4.07 | 3.59 | 0.83 | 0.05 | 28.1 | 4.95 | 3.470899 | 98.08 | 4.69 | 0.3937008 | 99 | 5.5 | 110 | 286
360.31 | 59 |  | 18.9 | 5.61 | 4.07 | 3.59 | 0.83 | 0.05 | 28.1 | 4.95 | 3.470899 | 98.08 | 5.63 | 0.4065041 | 99 | 5.5 | 110 | 297
360.31 | 59 |  | 18.9 | 5.61 | 4.07 | 3.59 | 0.83 | 0.05 | 28.1 | 4.95 | 3.470899 | 98.08 | 8.91 | 0.4424779 | 99 | 5.5 | 110 | 237
246.19 | 167 | 14.7 | [9 empty] | 98.08 | 1.12 | 2.325581 | 30 | 0.16 |  | 142
246.19 | 167 | 14.7 | [9 empty] | 98.08 | 2.25 | 2.325581 | 30 | 0.16 |  | 125
360.31 | 42 | 15 | 14.4 | 0.78 | 2.15 | 1.63 | 1.05 | 0.43 | 16.81 | 3.63 | 5.005556 | 98.08 | 3.75 | 0.05 | 97 |  | 105 | 80
360.31 | 42 | 15 | 14.4 | 0.78 | 2.15 | 1.63 | 1.05 | 0.43 | 16.81 | 3.63 | 5.005556 | 98.08 | 7.5 | 0.05 | 97 |  | 105 | 93
360.31 | 42 | 15 | 14.4 | 0.78 | 2.15 | 1.63 | 1.05 | 0.43 | 16.81 | 3.63 | 5.005556 | 98.08 | 11.25 | 0.05 | 97 |  | 105 | 122
360.31 | 42 | 15 | 14.4 | 0.78 | 2.15 | 1.63 | 1.05 | 0.43 | 16.81 | 3.63 | 5.005556 | 98.08 | 15 | 0.05 | 97 |  | 105 | 132
360.31 | 42 | 15 | 14.4 | 0.78 | 2.15 | 1.63 | 1.05 | 0.43 | 16.81 | 3.63 | 5.005556 | 98.08 | 18.76 | 0.05 | 97 |  | 105 | 100
360.31 | 42 | 15 | 14.4 | 0.78 | 2.15 | 1.63 | 1.05 | 0.43 | 16.81 | 3.63 | 5.005556 | 98.08 | 22.5 | 0.05 | 97 |  | 105 | 90
360.31 | 42 | 15 | 14.4 | 0.78 | 2.15 | 1.63 | 1.05 | 0.43 | 16.81 | 3.63 | 5.005556 | 98.08 | 26.26 | 0.05 | 97 |  | 105 | 70
360.31 | 30 | 14.9 | 16.5 | 5.74 | 2.37 | 2.71 | 0.83 | 1.53 | 24.95 | 4.73 | 3.687879 | 98.08 | 35.64 | 19.8 | 97 | 6 | 105 | 123
360.31 | 30 | 14.9 | 16.5 | 5.74 | 2.37 | 2.71 | 0.83 | 1.53 | 24.95 | 4.73 | 3.687879 | 98.08 | 35.64 | 9.9 | 97 | 6 | 105 | 160
360.31 | 30 | 14.9 | 16.5 | 5.74 | 2.37 | 2.71 | 0.83 | 1.53 | 24.95 | 4.73 | 3.687879 | 98.08 | 35.64 | 7.92 | 97 | 6 | 105 | 210
360.31 | 30 | 14.9 | 16.5 | 5.74 | 2.37 | 2.71 | 0.83 | 1.53 | 24.95 | 4.73 | 3.687879 | 98.08 | 35.64 | 6.6 | 97 | 6 | 105 | 240
360.31 | 30 | 14.9 | 16.5 | 5.74 | 2.37 | 2.71 | 0.83 | 1.53 | 24.95 | 4.73 | 3.687879 | 98.08 | 35.64 | 5.657143 | 97 | 6 | 105 | 250
360.31 | 30 | 14.9 | 16.5 | 5.74 | 2.37 | 2.71 | 0.83 | 1.53 | 24.95 | 4.73 | 3.687879 | 98.08 | 35.64 | 4.95 | 97 | 6 | 105 | 275
360.31 | 30 | 14.9 | 16.5 | 5.74 | 2.37 | 2.71 | 0.83 | 1.53 | 24.95 | 4.73 | 3.687879 | 98.08 | 35.64 | 4.4 | 97 | 6 | 105 | 275
360.31 | 30 | 14.9 | 16.5 | 5.74 | 2.37 | 2.71 | 0.83 | 1.53 | 24.95 | 4.73 | 3.687879 | 98.08 | 35.64 | 3.96 | 97 | 6 | 105 | 260
360.31 | 30 | 14.9 | 16.5 | 5.74 | 2.37 | 2.71 | 0.83 | 1.53 | 24.95 | 4.73 | 3.687879 | 98.08 | 35.64 | 3.3 | 97 | 6 | 105 | 230
360.31 | 30 | 14.9 | 16.5 | 5.74 | 2.37 | 2.71 | 0.83 | 1.53 | 24.95 | 4.73 | 3.687879 | 98.08 | 35.64 | 2.828571 | 97 | 6 | 105 | 225
360.31 | 75 | 12.83 | 16.12 | 13.65 | 1.28 | 2.84 | 0.27 | 2.31 | 32.61 | 3.86 | 3.315136 | 98.08 | 35.64 |  | 90 | 16 | 100 | 273
360.31 | 31.8 | 15.21 | 11.89 | 0.83 | 4.2 | 2.5 | 0.77 | 0.29 | 15.22 | 5.26 | 5.695542 | 98.08 | 0.26 | 0.16 | 80 |  | 60 | 109.2
360.31 | 31.8 | 15.21 | [9 empty] | 63.01 | 0.06 | 0.16 | 80 |  | 60 | 89.3
360.31 | 93 | 12.21 | 16.63 | 0.77 | 1.87 | 3.87 | 0.1 | 0 | 21.27 | 1.97 | 4.597715 | 98.08 | 1 | 0.2 | 80 | 2 |  | 98
360.31 | 93 | 12.21 | 16.63 | 0.77 | 1.87 | 3.87 | 0.1 | 0 | 21.27 | 1.97 | 4.597715 | 98.08 | 4 | 0.2 | 80 | 2 |  | 107
360.31 | 93 | 12.21 | 16.63 | 0.77 | 1.87 | 3.87 | 0.1 | 0 | 21.27 | 1.97 | 4.597715 | 98.08 | 8 | 0.2 | 80 | 2 |  | 103
360.31 | 243 | 17.5 | 27.6 | 0 | 1.5 | 0 | 0 | 1.67 | 27.6 | 3.17 | 2.347826 | 98 | 3 | 0.01 | 100 | 3 | 60 | 255
360.31 | 243 | 17.5 | 27.6 | 0 | 1.5 | 0 | 0 | 1.67 | 27.6 | 3.17 | 2.347826 | 98 | 3 | 0.01 | 100 | 12 | 60 | 350
360.31 | 243 | 17.5 | 27.6 | 0 | 1.5 | 0 | 0 | 1.67 | 27.6 | 3.17 | 2.347826 | 98 | 3 | 0.01 | 100 | 24 | 60 | 300
360.31 | 243 | 17.5 | 27.6 | 0 | 1.5 | 0 | 0 | 1.67 | 27.6 | 3.17 | 2.347826 | 98 | 9 | 0.01 | 100 | 3 | 60 | 230
360.31 | 243 | 17.5 | 27.6 | 0 | 1.5 | 0 | 0 | 1.67 | 27.6 | 3.17 | 2.347826 | 98 | 9 | 0.01 | 100 | 12 | 60 | 390
360.31 | 243 | 17.5 | 27.6 | 0 | 1.5 | 0 | 0 | 1.67 | 27.6 | 3.17 | 2.347826 | 98 | 9 | 0.01 | 100 | 24 | 60 | 255
360.31 | 243 | 17.5 | 27.6 | 0 | 1.5 | 0 | 0 | 1.67 | 27.6 | 3.17 | 2.347826 | 98 | 15 | 0.01 | 100 | 3 | 60 | 250
360.31 | 243 | 17.5 | 27.6 | 0 | 1.5 | 0 | 0 | 1.67 | 27.6 | 3.17 | 2.347826 | 98 | 15 | 0.01 | 100 | 12 | 60 | 370
360.31 | 243 | 17.5 | 27.6 | 0 | 1.5 | 0 | 0 | 1.67 | 27.6 | 3.17 | 2.347826 | 98 | 15 | 0.01 | 100 | 24 | 60 | 260
360.31 | 100 |  | 22.01 | 4.51 | 2.25 | 4.98 | 0.04 | 0.23 | 31.5 | 2.52 | 2.663335 | 98.08 | 3.75 |  |  |  |  | 200
360.31 | 100 |  | 22.01 | 4.51 | 2.25 | 4.98 | 0.04 | 0.23 | 31.5 | 2.52 | 2.663335 | 98.08 | 7.5 |  |  |  |  | 190
360.31 | 100 |  | 22.01 | 4.51 | 2.25 | 4.98 | 0.04 | 0.23 | 31.5 | 2.52 | 2.663335 | 98.08 | 11.25 |  |  |  |  | 150
360.31 | 100 |  | 22.01 | 4.51 | 2.25 | 4.98 | 0.04 | 0.23 | 31.5 | 2.52 | 2.663335 | 98.08 | 15 |  |  |  |  | 45
360.31 | 50.03 | 15.56 | 17.7 | 1 | 2.19 | 4.14 | 0.6 | 0.17 | 22.84 | 2.96 | 3.924294 | 98 | 1.5 | 0.25 | 100 | 1 | 250 | 79.44
360.31 | 50.03 | 15.56 | 17.7 | 1 | 2.19 | 4.14 | 0.6 | 0.17 | 22.84 | 2.96 | 3.924294 | 98 | 1.5 | 0.25 | 100 | 2 | 250 | 79.87
360.31 | 50.03 | 15.56 | 17.7 | 1 | 2.19 | 4.14 | 0.6 | 0.17 | 22.84 | 2.96 | 3.924294 | 98 | 1.5 | 0.25 | 100 | 3 | 250 | 89.36
360.31 | 50.03 | 15.56 | 17.7 | 1 | 2.19 | 4.14 | 0.6 | 0.17 | 22.84 | 2.96 | 3.924294 | 98 | 1.5 | 0.25 | 100 | 4 | 250 | 80.38
360.31 | 50.03 | 15.56 | 17.7 | 1 | 2.19 | 4.14 | 0.6 | 0.17 | 22.84 | 2.96 | 3.924294 | 98 | 3 | 0.25 | 100 | 1 | 250 | 82.9
360.31 | 50.03 | 15.56 | 17.7 | 1 | 2.19 | 4.14 | 0.6 | 0.17 | 22.84 | 2.96 | 3.924294 | 98 | 3 | 0.25 | 100 | 2 | 250 | 71.02
360.31 | 50.03 | 15.56 | 17.7 | 1 | 2.19 | 4.14 | 0.6 | 0.17 | 22.84 | 2.96 | 3.924294 | 98 | 3 | 0.25 | 100 | 3 | 250 | 91.15
360.31 | 50.03 | 15.56 | 17.7 | 1 | 2.19 | 4.14 | 0.6 | 0.17 | 22.84 | 2.96 | 3.924294 | 98 | 3 | 0.25 | 100 | 4 | 250 | 95.4
360.31 | 50.03 | 15.56 | 17.7 | 1 | 2.19 | 4.14 | 0.6 | 0.17 | 22.84 | 2.96 | 3.924294 | 98 | 6 | 0.25 | 100 | 1 | 250 | 101.4
360.31 | 50.03 | 15.56 | 17.7 | 1 | 2.19 | 4.14 | 0.6 | 0.17 | 22.84 | 2.96 | 3.924294 | 98 | 6 | 0.25 | 100 | 2 | 250 | 122.8
360.31 | 50.03 | 15.56 | 17.7 | 1 | 2.19 | 4.14 | 0.6 | 0.17 | 22.84 | 2.96 | 3.924294 | 98 | 6 | 0.25 | 100 | 3 | 250 | 140.5
360.31 | 50.03 | 15.56 | 17.7 | 1 | 2.19 | 4.14 | 0.6 | 0.17 | 22.84 | 2.96 | 3.924294 | 98 | 6 | 0.25 | 100 | 4 | 250 | 112.4
360.31 | 50.03 | 15.56 | 17.7 | 1 | 2.19 | 4.14 | 0.6 | 0.17 | 22.84 | 2.96 | 3.924294 | 98 | 12 | 0.25 | 100 | 1 | 250 | 117.2
360.31 | 50.03 | 15.56 | 17.7 | 1 | 2.19 | 4.14 | 0.6 | 0.17 | 22.84 | 2.96 | 3.924294 | 98 | 12 | 0.25 | 100 | 2 | 250 | 152.1
360.31 | 50.03 | 15.56 | 17.7 | 1 | 2.19 | 4.14 | 0.6 | 0.17 | 22.84 | 2.96 | 3.924294 | 98 | 12 | 0.25 | 100 | 3 | 250 | 182
360.31 | 50.03 | 15.56 | 17.7 | 1 | 2.19 | 4.14 | 0.6 | 0.17 | 22.84 | 2.96 | 3.924294 | 98 | 12 | 0.25 | 100 | 4 | 250 | 174.2
360.31 | 9 |  | 22 | 2.26 | 1.79 | 4.98 | 0 | 1.86 | 29.24 | 3.65 | 2.622727 | 98.08 | 1.87 | 0.25 | 93 | 8 | 565 | 71
360.31 | 9 |  | 22 | 2.26 | 1.79 | 4.98 | 0 | 1.86 | 29.24 | 3.65 | 2.622727 | 98.08 | 1.87 | 0.25 | 93 | 16 | 565 | 117
360.31 | 9 |  | 22 | 2.26 | 1.79 | 4.98 | 0 | 1.86 | 29.24 | 3.65 | 2.622727 | 98.08 | 3.75 | 0.125 | 93 | 4 | 565 | 146
360.31 | 9 |  | 22 | 2.26 | 1.79 | 4.98 | 0 | 1.86 | 29.24 | 3.65 | 2.622727 | 98.08 | 3.75 | 0.125 | 93 | 8 | 565 | 236
360.31 | 9 |  | 22 | 2.26 | 1.79 | 4.98 | 0 | 1.86 | 29.24 | 3.65 | 2.622727 | 98.08 | 3.75 | 0.125 | 93 | 16 | 565 | 236
360.31 | 9 |  | 22 | 2.26 | 1.79 | 4.98 | 0 | 1.86 | 29.24 | 3.65 | 2.622727 | 98.08 | 5.63 | 0.1 | 93 | 8 | 565 | 282
360.31 | 9 |  | 22 | 2.26 | 1.79 | 4.98 | 0 | 1.86 | 29.24 | 3.65 | 2.622727 | 98.08 | 7.5 | 0.08333333 | 93 | 8 | 565 | 279
360.31 | 9 |  | 22 | 2.26 | 1.79 | 4.98 | 0 | 1.86 | 29.24 | 3.65 | 2.622727 | 98.08 | 3.75 | 0.125 | 93 | 8 | 565 | 348
360.31 | 8.2 |  | 19.1 | 6.65 | 0.82 | 3.24 | 0 | 0 | 28.99 | 0.82 | 3.26178 | 98.08 | 3.75 | 0.125 | 93 | 4 | 565 | 155
360.31 | 8.2 |  | 19.1 | 6.65 | 0.82 | 3.24 | 0 | 0 | 28.99 | 0.82 | 3.26178 | 98.08 | 3.75 | 0.125 | 93 | 8 | 565 | 179
360.31 | 8.2 |  | 19.1 | 6.65 | 0.82 | 3.24 | 0 | 0 | 28.99 | 0.82 | 3.26178 | 98.08 | 3.75 | 0.125 | 93 | 16 | 565 | 229
360.31 | 8.2 |  | 19.1 | 6.65 | 0.82 | 3.24 | 0 | 0 | 28.99 | 0.82 | 3.26178 | 98.08 | 5.63 | 0.1 | 93 | 8 | 565 | 250
360.31 | 8.2 |  | 19.1 | 6.65 | 0.82 | 3.24 | 0 | 0 | 28.99 | 0.82 | 3.26178 | 98.08 | 5.63 | 0.1 | 93 | 10 | 565 | 253
360.31 | 8.2 |  | 19.1 | 6.65 | 0.82 | 3.24 | 0 | 0 | 28.99 | 0.82 | 3.26178 | 98.08 | 5.63 | 0.1 | 93 | 16 | 565 | 250
360.31 | 22 |  | 19.3 | 4.52 | 1.65 | 4.87 | 0 | 0.13 | 28.69 | 1.78 | 3.15544 | 98.08 | 3.75 | 0.125 | 93 | 12 | 565 | 180
360.31 | 28 | [10 empty] | 98.08 | 5.63 | 0.1 | 93 | 8 | 565 | 188
360.31 | 66 |  | 14.9 | 4.82 | 1.86 | 2.49 | 0 | 0 | 22.21 | 1.86 | 4.409396 | 98.08 | 3.75 | 0.125 | 93 | 4 | 565 | 133
360.31 | 66 |  | 14.9 | 4.82 | 1.86 | 2.49 | 0 | 0 | 22.21 | 1.86 | 4.409396 | 98.08 | 5.63 | 0.1 | 93 | 4 | 565 | 163
360.31 | 66 |  | 14.9 | 4.82 | 1.86 | 2.49 | 0 | 0 | 22.21 | 1.86 | 4.409396 | 98.08 | 7.5 | 0.08333333 | 93 | 4 | 565 | 183
360.31 | 81 | [10 empty] | 98.08 | 5.63 | 0.1 | 93 | 4 | 565 | 144
360.31 | 81 | [10 empty] | 98.08 | 7.5 | 0.08333333 | 93 | 4 | 565 | 178
360.31 | 50 | [10 empty] | 98.08 | 7.5 | 0.08333333 | 93 | 4 | 565 | 105
360.31 | 75 | [10 empty] | 98.08 | 3.75 | 0.125 | 93 | 8 | 565 | 161
360.31 | 34 | 11.86 | 20.53 | 3.75 | 1.37 | 2.24 | 0.38 | 2.1 | 26.52 | 3.85 | 2.838285 | 98.08 | 4 | 0.2 | 80 | 2 | 300 | 129
360.31 | 34 | 11.86 | 20.53 | 3.75 | 1.37 | 2.24 | 0.38 | 2.1 | 26.52 | 3.85 | 2.838285 | 98.08 | 6 | 0.2 | 80 | 2 | 300 | 127
360.31 | 25 |  | 38 | 0.46 | 0.16 | 0.079 | 0.2 | 0.5 | 38.539 | 0.86 | 1.156316 | 98.08 | 12 | 0.05555556 | 90 | 4 |  | 465
360.31 | 80 | 15.4 | [9 empty] | 98.08 | 18.76 | 0.05 | 90 | 12 | 120 | 98
360.31 | 80 | 15.4 | [9 empty] | 98.08 | 9.38 | 0.05 | 90 | 12 | 120 | 150
360.31 | 80 | 15.4 | [9 empty] | 98.08 | 6 | 0.05 | 90 | 12 | 120 | 164
360.31 | 80 | 15.4 | [9 empty] | 98.08 | 4.69 | 0.05 | 90 | 12 | 120 | 176
360.31 | 80 | 15.4 | [9 empty] | 98.08 | 3.75 | 0.05 | 90 | 12 | 120 | 183
360.31 | 167 | [10 empty] | 98.08 | 1.5 | 2.333333 | 30 | 0.16 | 300 | 142
360.31 | 167 | [10 empty] | 98.08 | 2.63 | 2.333333 | 30 | 0.16 | 300 | 125
360.31 | 33.28 |  | 9.5 | 1.1 | 3 | 2 | 1.8 | 0.24 | 12.6 | 5.04 | 6.947368 | 63.01 | 0.3 |  | 70 | 2 |  | 75.3
360.31 | 52.77 |  | 17.59 | 4.08 | 1.58 | 3.24 | 0.74 | 2.08 | 24.91 | 4.4 | 3.983513 | 98.08 | 2 | 0.1 | 100 | 4 | 300 | 129.22
360.31 | 52.77 |  | 17.59 | 4.08 | 1.58 | 3.24 | 0.74 | 2.08 | 24.91 | 4.4 | 3.983513 | 98.08 | 4 | 0.1 | 100 | 4 | 300 | 131.15
360.31 | 52.77 |  | 17.59 | 4.08 | 1.58 | 3.24 | 0.74 | 2.08 | 24.91 | 4.4 | 3.983513 | 98.08 | 6 | 0.1 | 100 | 4 | 300 | 130.03
360.31 | 38.03 | 15.94 | 16.86 | 27.12 | 1.25 | 1.72 | 0.55 | 8.12 | 45.7 | 9.92 | 1.828588 | 98.08 | 1 | 0.2 | 80 | 2 | 120 | 138.36
360.31 | 38.03 | 15.94 | 16.86 | 27.12 | 1.25 | 1.72 | 0.55 | 8.12 | 45.7 | 9.92 | 1.828588 | 98.08 | 2 | 0.2 | 80 | 2 | 120 | 189.84
360.31 | 38.03 | 15.94 | 16.86 | 27.12 | 1.25 | 1.72 | 0.55 | 8.12 | 45.7 | 9.92 | 1.828588 | 98.08 | 3 | 0.2 | 80 | 2 | 120 | 326.27
360.31 | 38.03 | 15.94 | 16.86 | 27.12 | 1.25 | 1.72 | 0.55 | 8.12 | 45.7 | 9.92 | 1.828588 | 98.08 | 4 | 0.2 | 80 | 2 | 120 | 347.74
360.31 | 38.03 | 15.94 | 16.86 | 27.12 | 1.25 | 1.72 | 0.55 | 8.12 | 45.7 | 9.92 | 1.828588 | 98.08 | 5 | 0.2 | 80 | 2 | 120 | 370.41
360.31 | 38.03 | 15.94 | 16.86 | 27.12 | 1.25 | 1.72 | 0.55 | 8.12 | 45.7 | 9.92 | 1.828588 | 98.08 | 6 | 0.2 | 80 | 2 | 120 | 370.36
360.31 | 38.03 | 15.94 | 16.86 | 27.12 | 1.25 | 1.72 | 0.55 | 8.12 | 45.7 | 9.92 | 1.828588 | 98.08 | 7 | 0.2 | 80 | 2 | 120 | 297.49
360.31 | 38.03 | 15.94 | 16.86 | 27.12 | 1.25 | 1.72 | 0.55 | 8.12 | 45.7 | 9.92 | 1.828588 | 98.08 | 8 | 0.2 | 80 | 2 | 120 | 377.1
360.31 | 15 | 12.61 | 16.19727 | 0.9549136 | 0.6769008 | 6.188807 | 0.0846126 | 3.614167 | 23.34099 | 4.37568 | 4.462687 | 98.08 | 10 | 0.02 | 90 | 1 | 180 | 138
360.31 | 15 | 12.61 | 16.19727 | 0.9549136 | 0.6769008 | 6.188807 | 0.0846126 | 3.614167 | 23.34099 | 4.37568 | 4.462687 | 98.08 | 10 | 0.02 | 90 | 2 | 180 | 145
360.31 | 15 | 12.61 | 16.19727 | 0.9549136 | 0.6769008 | 6.188807 | 0.0846126 | 3.614167 | 23.34099 | 4.37568 | 4.462687 | 98.08 | 10 | 0.02 | 90 | 6 | 180 | 170
360.31 | 15 | 12.61 | 16.19727 | 0.9549136 | 0.6769008 | 6.188807 | 0.0846126 | 3.614167 | 23.34099 | 4.37568 | 4.462687 | 98.08 | 10 | 0.02 | 90 | 10 | 180 | 136
360.31 | 198 | 11.77 | 3.099709 | 0 | 0 | 44.53848 | 0 | 2.745305 | 47.63819 | 2.745305 | 16.00683 | 98.08 | 0.2 | 0.02 | 70 | 0.5 | 180 | 327
360.31 | 198 | 11.77 | 3.099709 | 0 | 0 | 44.53848 | 0 | 2.745305 | 47.63819 | 2.745305 | 16.00683 | 98.08 | 0.3 | 0.02 | 70 | 0.5 | 180 | 486
360.31 | 198 | 11.77 | 3.099709 | 0 | 0 | 44.53848 | 0 | 2.745305 | 47.63819 | 2.745305 | 16.00683 | 98.08 | 0.4 | 0.02 | 70 | 0.5 | 180 | 440
360.31 | 198 | 11.77 | 3.099709 | 0 | 0 | 44.53848 | 0 | 2.745305 | 47.63819 | 2.745305 | 16.00683 | 98.08 | 0.6 | 0.02 | 70 | 0.5 | 180 | 561
360.31 | 198 | 11.77 | 3.099709 | 0 | 0 | 44.53848 | 0 | 2.745305 | 47.63819 | 2.745305 | 16.00683 | 98.08 | 1 | 0.02 | 70 | 0.5 | 180 | 456
360.31 | 198 | 11.77 | 3.099709 | 0 | 0 | 44.53848 | 0 | 2.745305 | 47.63819 | 2.745305 | 16.00683 | 98.08 | 2 | 0.02 | 70 | 0.5 | 180 | 512
360.31 | 1 | 11.62 | 5.96746 | 3.073805 | 6.215166 | 40.53369 | 3.450994 | 0 | 49.57496 | 9.66616 | 6.830189 | 98.08 | 2 | 0.02 | 70 | 0.5 | 180 | 80
360.31 | 1 | 11.62 | 5.96746 | 3.073805 | 6.215166 | 40.53369 | 3.450994 | 0 | 49.57496 | 9.66616 | 6.830189 | 98.08 | 2 | 0.02 | 70 | 1 | 180 | 265
360.31 | 1 | 11.62 | 5.96746 | 3.073805 | 6.215166 | 40.53369 | 3.450994 | 0 | 49.57496 | 9.66616 | 6.830189 | 98.08 | 2 | 0.02 | 70 | 2 | 180 | 470
360.31 | 1 | 11.62 | 5.96746 | 3.073805 | 6.215166 | 40.53369 | 3.450994 | 0 | 49.57496 | 9.66616 | 6.830189 | 98.08 | 2 | 0.02 | 70 | 5 | 180 | 647
360.31 | 2 | 9.6 | 8.099289 | 2.359865 | 2.482228 | 36.59247 | 5.762732 | 0.4195315 | 47.05163 | 8.664491 | 5.467626 | 98.08 | 10 | 0.02 | 70 | 1 | 180 | 52
360.31 | 2 | 9.6 | 8.099289 | 2.359865 | 2.482228 | 36.59247 | 5.762732 | 0.4195315 | 47.05163 | 8.664491 | 5.467626 | 98.08 | 10 | 0.02 | 70 | 2 | 180 | 56
360.31 | 2 | 9.6 | 8.099289 | 2.359865 | 2.482228 | 36.59247 | 5.762732 | 0.4195315 | 47.05163 | 8.664491 | 5.467626 | 98.08 | 10 | 0.02 | 70 | 6 | 180 | 48
360.31 | 2 | 9.6 | 8.099289 | 2.359865 | 2.482228 | 36.59247 | 5.762732 | 0.4195315 | 47.05163 | 8.664491 | 5.467626 | 98.08 | 10 | 0.02 | 70 | 10 | 180 | 42
360.31 | 63.4 | 14.5 | 14.01 | 5.43 | 1.62 | 2.57 | 0.66 | 1.33 | 22.01 | 3.61 | 4.933619 | 36.46 | 4.5 | 0.2439024 | 90 | 3 | 200 | 202
360.31 | 63.4 | 14.5 | 14.01 | 5.43 | 1.62 | 2.57 | 0.66 | 1.33 | 22.01 | 3.61 | 4.933619 | 36.46 | 6 | 0.2040816 | 70 | 3 | 200 | 117.5
360.31 | 63.4 | 14.5 | 14.01 | 5.43 | 1.62 | 2.57 | 0.66 | 1.33 | 22.01 | 3.61 | 4.933619 | 36.46 | 3 | 0.1865672 | 70 | 3 | 200 | 138.6
360.31 | 63.4 | 14.5 | 14.01 | 5.43 | 1.62 | 2.57 | 0.66 | 1.33 | 22.01 | 3.61 | 4.933619 | 36.46 | 6 | 0.2040816 | 90 | 1 | 200 | 162.1
360.31 | 63.4 | 14.5 | 14.01 | 5.43 | 1.62 | 2.57 | 0.66 | 1.33 | 22.01 | 3.61 | 4.933619 | 36.46 | 3 | 0.3731343 | 70 | 1 | 200 | 53.9
360.31 | 63.4 | 14.5 | 14.01 | 5.43 | 1.62 | 2.57 | 0.66 | 1.33 | 22.01 | 3.61 | 4.933619 | 36.46 | 3 | 0.1865672 | 90 | 1 | 200 | 113.4
360.31 | 63.4 | 14.5 | 14.01 | 5.43 | 1.62 | 2.57 | 0.66 | 1.33 | 22.01 | 3.61 | 4.933619 | 36.46 | 3 | 0.3731343 | 90 | 3 | 200 | 176.8
360.31 | 63.4 | 14.5 | 14.01 | 5.43 | 1.62 | 2.57 | 0.66 | 1.33 | 22.01 | 3.61 | 4.933619 | 36.46 | 6 | 0.2173913 | 90 | 3 | 200 | 121.3
360.31 | 63.4 | 14.5 | 14.01 | 5.43 | 1.62 | 2.57 | 0.66 | 1.33 | 22.01 | 3.61 | 4.933619 | 36.46 | 6 | 0.4081633 | 70 | 1 | 200 | 72.5
360.31 | 63.4 | 14.5 | 14.01 | 5.43 | 1.62 | 2.57 | 0.66 | 1.33 | 22.01 | 3.61 | 4.933619 | 36.46 | 6 | 0.4081633 | 90 | 1 | 200 | 154
360.31 | 63.4 | 14.5 | 14.01 | 5.43 | 1.62 | 2.57 | 0.66 | 1.33 | 22.01 | 3.61 | 4.933619 | 36.46 | 6 | 0.4081633 | 90 | 3 | 200 | 210.2
360.31 | 63.4 | 14.5 | 14.01 | 5.43 | 1.62 | 2.57 | 0.66 | 1.33 | 22.01 | 3.61 | 4.933619 | 36.46 | 6 | 0.4081633 | 70 | 3 | 200 | 110.3
360.31 | 63.4 | 14.5 | 14.01 | 5.43 | 1.62 | 2.57 | 0.66 | 1.33 | 22.01 | 3.61 | 4.933619 | 36.46 | 6 | 0.2040816 | 70 | 1 | 200 | 125.4
360.31 | 63.4 | 14.5 | 14.01 | 5.43 | 1.62 | 2.57 | 0.66 | 1.33 | 22.01 | 3.61 | 4.933619 | 36.46 | 3 | 0.1865672 | 70 | 1 | 200 | 61.6
360.31 | 63.4 | 14.5 | 14.01 | 5.43 | 1.62 | 2.57 | 0.66 | 1.33 | 22.01 | 3.61 | 4.933619 | 36.46 | 3 | 0.1785714 | 90 | 3 | 200 | 238.5
360.31 | 63.4 | 14.5 | 14.01 | 5.43 | 1.62 | 2.57 | 0.66 | 1.33 | 22.01 | 3.61 | 4.933619 | 36.46 | 3 | 0.3731343 | 70 | 3 | 200 | 221.6
360.31 | 63.4 | 14.5 | 14.01 | 5.43 | 1.62 | 2.57 | 0.66 | 1.33 | 22.01 | 3.61 | 4.933619 | 36.46 | 3 | 0.3731343 | 90 | 1 | 200 | 159.2
360.31 | 63.4 | 14.5 | 14.01 | 5.43 | 1.62 | 2.57 | 0.66 | 1.33 | 22.01 | 3.61 | 4.933619 | 36.46 | 4.5 | 0.2439024 | 97 | 2 | 200 | 69
360.31 | 63.4 | 14.5 | 14.01 | 5.43 | 1.62 | 2.57 | 0.66 | 1.33 | 22.01 | 3.61 | 4.933619 | 36.46 | 4.5 | 0.2439024 | 63 | 2 | 200 | 177
360.31 | 63.4 | 14.5 | 14.01 | 5.43 | 1.62 | 2.57 | 0.66 | 1.33 | 22.01 | 3.61 | 4.933619 | 36.46 | 7 | 0.2754821 | 80 | 2 | 200 | 86.98
360.31 | 63.4 | 14.5 | 14.01 | 5.43 | 1.62 | 2.57 | 0.66 | 1.33 | 22.01 | 3.61 | 4.933619 | 36.46 | 2 | 0.2398082 | 80 | 2 | 200 | 120.7
360.31 | 63.4 | 14.5 | 14.01 | 5.43 | 1.62 | 2.57 | 0.66 | 1.33 | 22.01 | 3.61 | 4.933619 | 36.46 | 4.5 | 0.2439024 | 80 | 2 | 200 | 142.4
360.31 | 63.4 | 14.5 | 14.01 | 5.43 | 1.62 | 2.57 | 0.66 | 1.33 | 22.01 | 3.61 | 4.933619 | 36.46 | 4.5 | 0.2439024 | 80 | 2 | 200 | 127.5
360.31 | 63.4 | 14.5 | 14.01 | 5.43 | 1.62 | 2.57 | 0.66 | 1.33 | 22.01 | 3.61 | 4.933619 | 36.46 | 4.5 | 0.1686341 | 80 | 2 | 200 | 148
360.31 | 63.4 | 14.5 | 14.01 | 5.43 | 1.62 | 2.57 | 0.66 | 1.33 | 22.01 | 3.61 | 4.933619 | 36.46 | 4.5 | 0.5154639 | 80 | 2 | 200 | 127.5
360.31 | 63.4 | 14.5 | 14.01 | 5.43 | 1.62 | 2.57 | 0.66 | 1.33 | 22.01 | 3.61 | 4.933619 | 36.46 | 4.5 | 0.2624672 | 80 | 3.66 | 200 | 104.5
360.31 | 63.4 | 14.5 | 14.01 | 5.43 | 1.62 | 2.57 | 0.66 | 1.33 | 22.01 | 3.61 | 4.933619 | 36.46 | 4.5 | 0.2624672 | 80 | 0.34 | 200 | 192.5
360.31 | 63.4 | 14.5 | 14.01 | 5.43 | 1.62 | 2.57 | 0.66 | 1.33 | 22.01 | 3.61 | 4.933619 | 36.46 | 4.5 | 0.2624672 | 80 | 2 | 200 | 153
360.31 | 63.4 | 14.5 | 14.01 | 5.43 | 1.62 | 2.57 | 0.66 | 1.33 | 22.01 | 3.61 | 4.933619 | 36.46 | 4.5 | 0.2624672 | 80 | 2 | 200 | 151.5
360.31 | 63.4 | 14.5 | 14.01 | 5.43 | 1.62 | 2.57 | 0.66 | 1.33 | 22.01 | 3.61 | 4.933619 | 36.46 | 4.5 | 0.2624672 | 80 | 2 | 200 | 152
360.31 | 61.76 | 15.23 | 20.28 | 2.89 | 1.67 | 4.09 | 0.61 | 0.58 | 27.26 | 2.86 | 2.702663 | 36.46 | 0.5 | 0.06686944 | 70 | 1 | 100 | 70
360.31 | 61.76 | 15.23 | 20.28 | 2.89 | 1.67 | 4.09 | 0.61 | 0.58 | 27.26 | 2.86 | 2.702663 | 36.46 | 1 | 0.06707222 | 70 | 1 | 100 | 75
360.31 | 61.76 | 15.23 | 20.28 | 2.89 | 1.67 | 4.09 | 0.61 | 0.58 | 27.26 | 2.86 | 2.702663 | 36.46 | 2 | 0.06747778 | 70 | 1 | 100 | 125
360.31 | 61.76 | 15.23 | 20.28 | 2.89 | 1.67 | 4.09 | 0.61 | 0.58 | 27.26 | 2.86 | 2.702663 | 36.46 | 3 | 0.06788333 | 70 | 1 | 100 | 150
360.31 | 61.76 | 15.23 | 20.28 | 2.89 | 1.67 | 4.09 | 0.61 | 0.58 | 27.26 | 2.86 | 2.702663 | 36.46 | 5 | 0.06869444 | 70 | 1 | 100 | 160
360.31 | 61.76 | 15.23 | 20.28 | 2.89 | 1.67 | 4.09 | 0.61 | 0.58 | 27.26 | 2.86 | 2.702663 | 36.46 | 8 | 0.06991111 | 70 | 1 | 100 | 152
360.31 | 61.76 | 15.23 | 20.28 | 2.89 | 1.67 | 4.09 | 0.61 | 0.58 | 27.26 | 2.86 | 2.702663 | 36.46 | 0.5 | 0.06686944 | 70 | 3 | 100 | 99
360.31 | 61.76 | 15.23 | 20.28 | 2.89 | 1.67 | 4.09 | 0.61 | 0.58 | 27.26 | 2.86 | 2.702663 | 36.46 | 1 | 0.06707222 | 70 | 3 | 100 | 110
360.31 | 61.76 | 15.23 | 20.28 | 2.89 | 1.67 | 4.09 | 0.61 | 0.58 | 27.26 | 2.86 | 2.702663 | 36.46 | 2 | 0.06747778 | 70 | 3 | 100 | 185
360.31 | 61.76 | 15.23 | 20.28 | 2.89 | 1.67 | 4.09 | 0.61 | 0.58 | 27.26 | 2.86 | 2.702663 | 36.46 | 3 | 0.06788333 | 70 | 3 | 100 | 200
360.31 | 61.76 | 15.23 | 20.28 | 2.89 | 1.67 | 4.09 | 0.61 | 0.58 | 27.26 | 2.86 | 2.702663 | 36.46 | 5 | 0.06869444 | 70 | 3 | 100 | 225
360.31 | 61.76 | 15.23 | 20.28 | 2.89 | 1.67 | 4.09 | 0.61 | 0.58 | 27.26 | 2.86 | 2.702663 | 36.46 | 8 | 0.06991111 | 70 | 3 | 100 | 190
360.31 | 61.76 | 15.23 | 20.28 | 2.89 | 1.67 | 4.09 | 0.61 | 0.58 | 27.26 | 2.86 | 2.702663 | 36.46 | 0.5 | 0.06686944 | 70 | 6 | 100 | 130
360.31 | 61.76 | 15.23 | 20.28 | 2.89 | 1.67 | 4.09 | 0.61 | 0.58 | 27.26 | 2.86 | 2.702663 | 36.46 | 1 | 0.06707222 | 70 | 6 | 100 | 180
360.31 | 61.76 | 15.23 | 20.28 | 2.89 | 1.67 | 4.09 | 0.61 | 0.58 | 27.26 | 2.86 | 2.702663 | 36.46 | 2 | 0.06747778 | 70 | 6 | 100 | 265
360.31 | 61.76 | 15.23 | 20.28 | 2.89 | 1.67 | 4.09 | 0.61 | 0.58 | 27.26 | 2.86 | 2.702663 | 36.46 | 3 | 0.06788333 | 70 | 6 | 100 | 210
360.31 | 61.76 | 15.23 | 20.28 | 2.89 | 1.67 | 4.09 | 0.61 | 0.58 | 27.26 | 2.86 | 2.702663 | 36.46 | 5 | 0.06869444 | 70 | 6 | 100 | 200
360.31 | 61.76 | 15.23 | 20.28 | 2.89 | 1.67 | 4.09 | 0.61 | 0.58 | 27.26 | 2.86 | 2.702663 | 36.46 | 8 | 0.06991111 | 70 | 6 | 100 | 175
360.31 | 53.47 | 15.23 | 10.84 | 1.24 | 7.83 | 7.33 | 0.72 | 0.4 | 19.41 | 8.95 | 5.240775 | 36.46 | 1 | 0.06707222 | 70 | 1 | 100 | 100
360.31 | 53.47 | 15.23 | 10.84 | 1.24 | 7.83 | 7.33 | 0.72 | 0.4 | 19.41 | 8.95 | 5.240775 | 36.46 | 2 | 0.06747778 | 70 | 1 | 100 | 125
360.31 | 53.47 | 15.23 | 10.84 | 1.24 | 7.83 | 7.33 | 0.72 | 0.4 | 19.41 | 8.95 | 5.240775 | 36.46 | 3 | 0.06788333 | 70 | 1 | 100 | 128
360.31 | 53.47 | 15.23 | 10.84 | 1.24 | 7.83 | 7.33 | 0.72 | 0.4 | 19.41 | 8.95 | 5.240775 | 36.46 | 5 | 0.06869444 | 70 | 1 | 100 | 148
360.31 | 53.47 | 15.23 | 10.84 | 1.24 | 7.83 | 7.33 | 0.72 | 0.4 | 19.41 | 8.95 | 5.240775 | 36.46 | 8 | 0.06991111 | 70 | 1 | 100 | 145
360.31 | 53.47 | 15.23 | 10.84 | 1.24 | 7.83 | 7.33 | 0.72 | 0.4 | 19.41 | 8.95 | 5.240775 | 36.46 | 1 | 0.06707222 | 70 | 3 | 100 | 125
360.31 | 53.47 | 15.23 | 10.84 | 1.24 | 7.83 | 7.33 | 0.72 | 0.4 | 19.41 | 8.95 | 5.240775 | 36.46 | 2 | 0.06747778 | 70 | 3 | 100 | 168
360.31 | 53.47 | 15.23 | 10.84 | 1.24 | 7.83 | 7.33 | 0.72 | 0.4 | 19.41 | 8.95 | 5.240775 | 36.46 | 3 | 0.06788333 | 70 | 3 | 100 | 175
360.31 | 53.47 | 15.23 | 10.84 | 1.24 | 7.83 | 7.33 | 0.72 | 0.4 | 19.41 | 8.95 | 5.240775 | 36.46 | 5 | 0.06869444 | 70 | 3 | 100 | 199
360.31 | 53.47 | 15.23 | 10.84 | 1.24 | 7.83 | 7.33 | 0.72 | 0.4 | 19.41 | 8.95 | 5.240775 | 36.46 | 8 | 0.06991111 | 70 | 3 | 100 | 150
360.31 | 53.47 | 15.23 | 10.84 | 1.24 | 7.83 | 7.33 | 0.72 | 0.4 | 19.41 | 8.95 | 5.240775 | 36.46 | 1 | 0.06707222 | 70 | 6 | 100 | 157
360.31 | 53.47 | 15.23 | 10.84 | 1.24 | 7.83 | 7.33 | 0.72 | 0.4 | 19.41 | 8.95 | 5.240775 | 36.46 | 2 | 0.06747778 | 70 | 6 | 100 | 200
360.31 | 53.47 | 15.23 | 10.84 | 1.24 | 7.83 | 7.33 | 0.72 | 0.4 | 19.41 | 8.95 | 5.240775 | 36.46 | 3 | 0.06788333 | 70 | 6 | 100 | 175
360.31 | 53.47 | 15.23 | 10.84 | 1.24 | 7.83 | 7.33 | 0.72 | 0.4 | 19.41 | 8.95 | 5.240775 | 36.46 | 5 | 0.06869444 | 70 | 6 | 100 | 150
360.31 | 53.47 | 15.23 | 10.84 | 1.24 | 7.83 | 7.33 | 0.72 | 0.4 | 19.41 | 8.95 | 5.240775 | 36.46 | 8 | 0.06991111 | 70 | 6 | 100 | 125
360.31 | 87 |  | 19.45 | 16.58 | 1.5 | 1.78 | 0.9 | 0 | 37.81 | 2.4 | 2.767095 | 36.46 | 1 | 0.1 | 90 | 2.5 | 105 | 176
360.31 | 87 |  | 19.45 | 16.58 | 1.5 | 1.78 | 0.9 | 0 | 37.81 | 2.4 | 2.767095 | 36.46 | 5.5 | 0.1 | 90 | 2.5 | 105 | 234
360.31 | 87 |  | 19.45 | 16.58 | 1.5 | 1.78 | 0.9 | 0 | 37.81 | 2.4 | 2.767095 | 36.46 | 8 | 0.1 | 90 | 2.5 | 105 | 258
360.31 | 87 |  | 19.45 | 16.58 | 1.5 | 1.78 | 0.9 | 0 | 37.81 | 2.4 | 2.767095 | 36.46 | 10 | 0.1 | 90 | 2.5 | 105 | 286
360.31 | 87 |  | 19.45 | 16.58 | 1.5 | 1.78 | 0.9 | 0 | 37.81 | 2.4 | 2.767095 | 36.46 | 14.5 | 0.1 | 90 | 2.5 | 105 | 269
360.31 | 73 | 13.6 | 9.36 | 3.21 | 14.4 | 7.13 | 2.11 | 2.73 | 19.7 | 19.24 | 3.728632 | 98.08 | 1 | 0.1 | 98 | 5 | 150 | 76
360.31 | 73 | 13.6 | 9.36 | 3.21 | 14.4 | 7.13 | 2.11 | 2.73 | 19.7 | 19.24 | 3.728632 | 98.08 | 2 | 0.1 | 98 | 5 | 150 | 210
360.31 | 73 | 13.6 | 9.36 | 3.21 | 14.4 | 7.13 | 2.11 | 2.73 | 19.7 | 19.24 | 3.728632 | 98.08 | 3 | 0.1 | 98 | 5 | 150 | 240
360.31 | 73 | 13.6 | 9.36 | 3.21 | 14.4 | 7.13 | 2.11 | 2.73 | 19.7 | 19.24 | 3.728632 | 98.08 | 4 | 0.1 | 98 | 5 | 150 | 243
360.31 | 73 | 13.6 | 9.36 | 3.21 | 14.4 | 7.13 | 2.11 | 2.73 | 19.7 | 19.24 | 3.728632 | 98.08 | 6 | 0.1 | 98 | 5 | 150 | 210
360.31 | 73 | 13.6 | 9.36 | 3.21 | 14.4 | 7.13 | 2.11 | 2.73 | 19.7 | 19.24 | 3.728632 | 98.08 | 8 | 0.1 | 98 | 5 | 150 | 115
360.31 | 77 | 15.3 | [9 empty] | 36.46 | 0.25 | 0.01001521 | 20 | 168 | 100 | 79
360.31 | 77 | 15.3 | [9 empty] | 36.46 | 0.5 | 0.01003042 | 20 | 168 | 100 | 92
360.31 | 77 | 15.3 | [9 empty] | 36.46 | 1 | 0.01006083 | 20 | 168 | 100 | 95
360.31 | 77 | 15.3 | [9 empty] | 36.46 | 3 | 0.0101825 | 20 | 168 | 100 | 101
360.31 | 42 | 15.3 | 27.32311 | 10.34546 | 0.7759098 | 2.863477 | 0 | 5.726954 | 40.53205 | 6.502863 | 1.938472 | 36.46 | 0.125 | 0.0100076 | 20 | 168 | 100 | 45
360.31 | 42 | 15.3 | 27.32311 | 10.34546 | 0.7759098 | 2.863477 | 0 | 5.726954 | 40.53205 | 6.502863 | 1.938472 | 36.46 | 0.25 | 0.01001521 | 20 | 168 | 100 | 50
360.31 | 42 | 15.3 | 27.32311 | 10.34546 | 0.7759098 | 2.863477 | 0 | 5.726954 | 40.53205 | 6.502863 | 1.938472 | 63.01 | 0.5 | 0.01009208 | 20 | 168 | 100 | 51
360.31 | 67 | 15.3 | 27.32311 | 10.34546 | 0.7759098 | 2.863477 | 0 | 5.726954 | 40.53205 | 6.502863 | 1.938472 | 63.01 | 1 | 0.01018417 | 60 | 12 | 100 | 110
360.31 | 67 | 15.3 | 27.32311 | 10.34546 | 0.7759098 | 2.863477 | 0 | 5.726954 | 40.53205 | 6.502863 | 1.938472 | 63.01 | 1 | 0.01018417 | 60 | 36 | 100 | 191
360.31 | 67 | 15.3 | 27.32311 | 10.34546 | 0.7759098 | 2.863477 | 0 | 5.726954 | 40.53205 | 6.502863 | 1.938472 | 63.01 | 1 | 0.01018417 | 60 | 108 | 100 | 301
360.31 | 24.4 | 7.14 | 18.57 | 0 | 1.02 | 0 | 0 | 1.13 | 18.57 | 2.15 | 2.357027 | 36.46 | 4 | 0.01024333 | 100 | 4 |  | 112.68
360.31 | 24.4 | 7.14 | 18.57 | 0 | 1.02 | 0 | 0 | 1.13 | 18.57 | 2.15 | 2.357027 | 63.01 | 4 | 0.01073668 | 100 | 4 |  | 89.31
360.31 | 24.4 | 7.14 | 18.57 | 0 | 1.02 | 0 | 0 | 1.13 | 18.57 | 2.15 | 2.357027 | FALSE | 12 |  | 100 | 4 |  | 141.18
360.31 | 75 |  | 22.54584 | 3.297797 | 0.9552239 | 5.344705 | 0.1870647 | 0.3877754 | 31.18834 | 1.530064 | 2.984679 | 36.46 | 1 | 0.01 |  | 1 | 110 | 185
360.31 | 75 |  | 22.54584 | 3.297797 | 0.9552239 | 5.344705 | 0.1870647 | 0.3877754 | 31.18834 | 1.530064 | 2.984679 | 36.46 | 2 | 0.01 |  | 1 | 110 | 261
360.31 | 75 |  | 22.54584 | 3.297797 | 0.9552239 | 5.344705 | 0.1870647 | 0.3877754 | 31.18834 | 1.530064 | 2.984679 | 36.46 | 3 | 0.01 |  | 1 | 110 | 287
360.31 | 75 |  | 22.54584 | 3.297797 | 0.9552239 | 5.344705 | 0.1870647 | 0.3877754 | 31.18834 | 1.530064 | 2.984679 | 36.46 | 4 | 0.01 |  | 1 | 110 | 358
360.31 | 75 |  | 22.54584 | 3.297797 | 0.9552239 | 5.344705 | 0.1870647 | 0.3877754 | 31.18834 | 1.530064 | 2.984679 | 36.46 | 5 | 0.01 |  | 1 | 110 | 391
360.31 | 75 |  | 22.54584 | 3.297797 | 0.9552239 | 5.344705 | 0.1870647 | 0.3877754 | 31.18834 | 1.530064 | 2.984679 | 36.46 | 6 | 0.01 |  | 1 | 110 | 315
360.31 | 75 |  | 22.54584 | 3.297797 | 0.9552239 | 5.344705 | 0.1870647 | 0.3877754 | 31.18834 | 1.530064 | 2.984679 | 36.46 | 8 | 0.01 |  | 1 | 110 | 286
2299.3 | 197 | 10 | 7.35 | 2.43 | 3.16 | 27.61 | 1.05 | 0.17 | 37.39 | 4.38 | 7.816327 | 36.46 | 0.17 | 0.03333333 | 25 | 2 | 110 | 292
2299.3 | 197 | 10 | 7.35 | 2.43 | 3.16 | 27.61 | 1.05 | 0.17 | 37.39 | 4.38 | 7.816327 | 36.46 | 0.17 | 0.03333333 | 25 | 6 | 110 | 325
2299.3 | 197 | 10 | 7.35 | 2.43 | 3.16 | 27.61 | 1.05 | 0.17 | 37.39 | 4.38 | 7.816327 | 36.46 | 0.17 | 0.03333333 | 25 | 24 | 110 | 338
2299.3 | 197 | 10 | 7.35 | 2.43 | 3.16 | 27.61 | 1.05 | 0.17 | 37.39 | 4.38 | 7.816327 | 36.46 | 0.17 | 0.03333333 | 25 | 48 | 110 | 312
2299.3 | 197 | 10 | 7.35 | 2.43 | 3.16 | 27.61 | 1.05 | 0.17 | 37.39 | 4.38 | 7.816327 | 36.46 | 0.34 | 0.03333333 | 25 | 2 | 110 | 279
2299.3 | 197 | 10 | 7.35 | 2.43 | 3.16 | 27.61 | 1.05 | 0.17 | 37.39 | 4.38 | 7.816327 | 36.46 | 0.34 | 0.03333333 | 25 | 6 | 110 | 408
2299.3 | 197 | 10 | 7.35 | 2.43 | 3.16 | 27.61 | 1.05 | 0.17 | 37.39 | 4.38 | 7.816327 | 36.46 | 0.34 | 0.03333333 | 25 | 24 | 110 | 462
2299.3 | 197 | 10 | 7.35 | 2.43 | 3.16 | 27.61 | 1.05 | 0.17 | 37.39 | 4.38 | 7.816327 | 36.46 | 0.34 | 0.03333333 | 25 | 48 | 110 | 452
222.13 | 10.6 |  | 33.57 | 2.08 | 0.2 | 0.44 | 0.64 | 0.08 | 36.09 | 0.92 | 1.399166 | 36.46 | 6 | 0.03333333 | 25 | 6 |  | 13.4
222.13 | 10.6 |  | 33.57 | 2.08 | 0.2 | 0.44 | 0.64 | 0.08 | 36.09 | 0.92 | 1.399166 | 36.46 | 6 | 0.03333333 | 25 | 6 |  | 9.7
222.13 | 9.8 |  | 33.57 | 2.08 | 0.2 | 0.44 | 0.64 | 0.08 | 36.09 | 0.92 | 1.399166 | 36.46 | 6 | 0.03333333 | 25 | 6 |  | 9.2
222.13 | 9.8 |  | 33.57 | 2.08 | 0.2 | 0.44 | 0.64 | 0.08 | 36.09 | 0.92 | 1.399166 | 36.46 | 6 | 0.03333333 | 25 | 6 |  | 6.9
222.13 | 10.6 |  | 33.57 | 2.08 | 0.2 | 0.44 | 0.64 | 0.08 | 36.09 | 0.92 | 1.399166 | 36.46 | 6 | 0.03333333 | 90 | 6 |  | 219
222.13 | 10.6 |  | 33.57 | 2.08 | 0.2 | 0.44 | 0.64 | 0.08 | 36.09 | 0.92 | 1.399166 | 36.46 | 6 | 0.03333333 | 90 | 6 |  | 172
222.13 | 9.8 |  | 33.57 | 2.08 | 0.2 | 0.44 | 0.64 | 0.08 | 36.09 | 0.92 | 1.399166 | 36.46 | 6 | 0.03333333 | 90 | 6 |  | 209
222.13 | 9.8 |  | 33.57 | 2.08 | 0.2 | 0.44 | 0.64 | 0.08 | 36.09 | 0.92 | 1.399166 | 36.46 | 6 | 0.03333333 | 90 | 6 |  | 50.7
222.13 | 10.6 |  | 33.57 | 2.08 | 0.2 | 0.44 | 0.64 | 0.08 | 36.09 | 0.92 | 1.399166 | 36.46 | 6 | 0.03333333 | 90 | 12 |  | 25.6
222.13 | 10.6 |  | 33.57 | 2.08 | 0.2 | 0.44 | 0.64 | 0.08 | 36.09 | 0.92 | 1.399166 | 36.46 | 6 | 0.03333333 | 90 | 18 |  | 24.2
222.13 | 10.6 |  | 33.57 | 2.08 | 0.2 | 0.44 | 0.64 | 0.08 | 36.09 | 0.92 | 1.399166 | 36.46 | 6 | 0.03333333 | 90 | 24 |  | 22.1
222.13 | 10.6 |  | 33.57 | 2.08 | 0.2 | 0.44 | 0.64 | 0.08 | 36.09 | 0.92 | 1.399166 | 36.46 | 6 | 0.03333333 | 90 | 24 |  | 21.9
222.13 | 9.8 |  | 33.57 | 2.08 | 0.2 | 0.44 | 0.64 | 0.08 | 36.09 | 0.92 | 1.399166 | 36.46 | 6 | 0.03333333 | 90 | 24 |  | 23.1
222.13 | 9.8 |  | 33.57 | 2.08 | 0.2 | 0.44 | 0.64 | 0.08 | 36.09 | 0.92 | 1.399166 | 36.46 | 6 | 0.03333333 | 90 | 24 |  | 23
419.25 | 3 | 10.06 | [8 empty] | 3.5 | 36.46 | 5 | 0.1388889 | 105 | 1 |  | 18
419.25 | 3 | 10.06 | [8 empty] | 3.5 | 36.46 | 5 | 0.1388889 | 105 | 4 |  | 16
419.25 | 3 | 10.06 | [8 empty] | 3.5 | 36.46 | 5 | 0.1388889 | 105 | 6 |  | 14
419.25 | 3 | 10.06 | [8 empty] | 3.5 | 36.46 | 5 | 0.1388889 | 105 | 7 |  | 16
419.25 | 3 | 10.06 | [8 empty] | 3.5 | 36.46 | 5 | 0.1388889 | 105 | 13 |  | 14
419.25 | 3 | 10.06 | [8 empty] | 3.5 | 36.46 | 5 | 0.1388889 | 105 | 72 |  | 11
383.25 | 3 | 15 | [9 empty] | 36.46 | 0.5 | 0.01552795 | 60 | 0.5 |  | 111
383.25 | 3 | 15 | [9 empty] | 36.46 | 0.5 | 0.01552795 | 60 | 1 |  | 201
383.25 | 3 | 15 | [9 empty] | 36.46 | 0.5 | 0.01552795 | 60 | 2 |  | 208
383.25 | 3 | 15 | [9 empty] | 36.46 | 5 | 0.1552795 | 105 | 1 |  | 151
360.31 | 19 | 13.08 | 21.98 | 1.58 | 0.95 | 3.13 | 0.31 | 2.54 | 26.69 | 3.8 | 3.130118 | 36.46 | 0.1 | 0.03003003 | 100 | 4 | 120 | 98.7
360.31 | 19 | 13.08 | 21.98 | 1.58 | 0.95 | 3.13 | 0.31 | 2.54 | 26.69 | 3.8 | 3.130118 | 36.46 | 0.2 | 0.03003003 | 100 | 4 | 120 | 129.7
360.31 | 19 | 13.08 | 21.98 | 1.58 | 0.95 | 3.13 | 0.31 | 2.54 | 26.69 | 3.8 | 3.130118 | 36.46 | 0.3 | 0.03003003 | 100 | 4 | 120 | 138.3
360.31 | 19 | 13.08 | 21.98 | 1.58 | 0.95 | 3.13 | 0.31 | 2.54 | 26.69 | 3.8 | 3.130118 | 36.46 | 0.4 | 0.03003003 | 100 | 4 | 120 | 161.5
360.31 | 19 | 13.08 | 21.98 | 1.58 | 0.95 | 3.13 | 0.31 | 2.54 | 26.69 | 3.8 | 3.130118 | 36.46 | 0.7 | 0.03003003 | 100 | 4 | 120 | 188.3
360.31 | 19 | 13.08 | 21.98 | 1.58 | 0.95 | 3.13 | 0.31 | 2.54 | 26.69 | 3.8 | 3.130118 | 36.46 | 1 | 0.03003003 | 100 | 4 | 120 | 185
504.19 | 3.5 | 11.9 | 43.48 | [5 empty] | 43.48 |  | 0.274149 | 36.46 | 0.1 | 0.03003003 | 100 | 4 | 120 | 9.6
504.19 | 3.5 | 11.9 | 43.48 | [5 empty] | 43.48 |  | 0.274149 | 36.46 | 0.2 | 0.03003003 | 100 | 4 | 120 | 33.3
504.19 | 3.5 | 11.9 | 43.48 | [5 empty] | 43.48 |  | 0.274149 | 36.46 | 0.3 | 0.03003003 | 100 | 4 | 120 | 49.1
504.19 | 3.5 | 11.9 | 43.48 | [5 empty] | 43.48 |  | 0.274149 | 36.46 | 0.4 | 0.03003003 | 100 | 4 | 120 | 81.1
504.19 | 3.5 | 11.9 | 43.48 | [5 empty] | 43.48 |  | 0.274149 | 36.46 | 0.7 | 0.03003003 | 100 | 4 | 120 | 222.9
504.19 | 3.5 | 11.9 | 43.48 | [5 empty] | 43.48 |  | 0.274149 | 36.46 | 1 | 0.03003003 | 100 | 4 | 120 | 275
504.19 | 3.5 | 11.9 | 43.48 | [5 empty] | 43.48 |  | 0.274149 | 36.46 | 2 | 0.03003003 | 100 | 4 | 120 | 270.4
504.19 | 3.5 | 11.9 | 43.48 | [5 empty] | 43.48 |  | 0.274149 | 36.46 | 3 | 0.03003003 | 100 | 4 | 120 | 270.8
360.31 | 52 | 14.7 | 17.5 | 7.2 | 1.5 | 2.5 | 0.2 | 0.8 | 27.2 | 2.5 | 3.342857 | 36.46 | 0.5 | 0.1 | 75 | 4 | 204 | 76
360.31 | 52 | 14.7 | 17.5 | 7.2 | 1.5 | 2.5 | 0.2 | 0.8 | 27.2 | 2.5 | 3.342857 | 36.46 | 1 |  | 75 | 4 | 204 | 95
360.31 | 52 | 14.7 | 17.5 | 7.2 | 1.5 | 2.5 | 0.2 | 0.8 | 27.2 | 2.5 | 3.342857 | 36.46 | 2 |  | 75 | 4 | 204 | 184
360.31 | 52 | 14.7 | 17.5 | 7.2 | 1.5 | 2.5 | 0.2 | 0.8 | 27.2 | 2.5 | 3.342857 | 36.46 | 4 |  | 75 | 4 | 204 | 180
360.31 | 69 |  | 20.81351 | 2.162162 | 3.102703 | 4.324324 | 0 | 0 | 27.3 | 3.102703 | 3.108687 | 98.08 | 11.25 | 0.01158749 |  | 0.1 | 200 | 225
360.31 | 69 |  | 20.81351 | 2.162162 | 3.102703 | 4.324324 | 0 | 0 | 27.3 | 3.102703 | 3.108687 | 98.08 | 11.25 | 0.01158749 |  | 0.25 | 200 | 324
360.31 | 69 |  | 20.81351 | 2.162162 | 3.102703 | 4.324324 | 0 | 0 | 27.3 | 3.102703 | 3.108687 | 98.08 | 11.25 | 0.01158749 |  | 1 | 200 | 298
360.31 | 69 |  | 20.81351 | 2.162162 | 3.102703 | 4.324324 | 0 | 0 | 27.3 | 3.102703 | 3.108687 | 98.08 | 11.25 | 0.01158749 |  | 2 | 200 | 247
360.31 | 69 |  | 20.81351 | 2.162162 | 3.102703 | 4.324324 | 0 | 0 | 27.3 | 3.102703 | 3.108687 | 98.08 | 11.25 | 0.01158749 |  | 4 | 200 | 224
360.31 | 69 |  | 20.81351 | 2.162162 | 3.102703 | 4.324324 | 0 | 0 | 27.3 | 3.102703 | 3.108687 | 98.08 | 11.25 | 0.01158749 |  | 8 | 200 | 190
360.31 | 69 |  | 20.81351 | 2.162162 | 3.102703 | 4.324324 | 0 | 0 | 27.3 | 3.102703 | 3.108687 | 98.08 | 11.25 | 0.01158749 |  | 20 | 200 | 169
360.31 | 69 |  | 20.81351 | 2.162162 | 3.102703 | 4.324324 | 0 | 0 | 27.3 | 3.102703 | 3.108687 | 98.08 | 11.25 | 0.01158749 |  | 40 | 200 | 105
360.31 | 61.98 | 15.24 | 16.12 | 9.65 | 2.52 | 6.57 | 0.1 | 1.38 | 32.34 | 4 | 3.234491 | 98.08 | 0.35 | 0.2480579 | 105 | 0.75 | 350 | 90.3
360.31 | 61.98 | 15.24 | 16.12 | 9.65 | 2.52 | 6.57 | 0.1 | 1.38 | 32.34 | 4 | 3.234491 | 98.08 | 0.7 | 0.2461457 | 105 | 0.75 | 350 | 97.8
360.31 | 61.98 | 15.24 | 16.12 | 9.65 | 2.52 | 6.57 | 0.1 | 1.38 | 32.34 | 4 | 3.234491 | 98.08 | 1 | 0.24453 | 105 | 0.75 | 350 | 109.6
360.31 | 61.98 | 15.24 | 16.12 | 9.65 | 2.52 | 6.57 | 0.1 | 1.38 | 32.34 | 4 | 3.234491 | 98.08 | 1.5 | 0.2418837 | 105 | 0.75 | 350 | 114.9
360.31 | 61.98 | 15.24 | 16.12 | 9.65 | 2.52 | 6.57 | 0.1 | 1.38 | 32.34 | 4 | 3.234491 | 98.08 | 2 | 0.2392942 | 105 | 0.75 | 350 | 116.6
360.31 | 61.98 | 15.24 | 16.12 | 9.65 | 2.52 | 6.57 | 0.1 | 1.38 | 32.34 | 4 | 3.234491 | 98.08 | 3.5 | 0.2318478 | 105 | 0.75 | 350 | 198.3
360.31 | 61.98 | 15.24 | 16.12 | 9.65 | 2.52 | 6.57 | 0.1 | 1.38 | 32.34 | 4 | 3.234491 | 98.08 | 7 | 0.2161532 | 105 | 0.75 | 350 | 303.6
360.31 | 61.98 | 15.24 | 16.12 | 9.65 | 2.52 | 6.57 | 0.1 | 1.38 | 32.34 | 4 | 3.234491 | 98.08 | 10 | 0.2042992 | 105 | 0.75 | 350 | 256.2
360.31 | 61.98 | 15.24 | 16.12 | 9.65 | 2.52 | 6.57 | 0.1 | 1.38 | 32.34 | 4 | 3.234491 | 36.46 | 0.35 | 0.2494688 | 105 | 0.75 | 350 | 89.02
360.31 | 61.98 | 15.24 | 16.12 | 9.65 | 2.52 | 6.57 | 0.1 | 1.38 | 32.34 | 4 | 3.234491 | 36.46 | 0.7 | 0.2489399 | 105 | 0.75 | 350 | 98.28
360.31 | 61.98 | 15.24 | 16.12 | 9.65 | 2.52 | 6.57 | 0.1 | 1.38 | 32.34 | 4 | 3.234491 | 36.46 | 1 | 0.2484884 | 105 | 0.75 | 350 | 125.94
360.31 | 61.98 | 15.24 | 16.12 | 9.65 | 2.52 | 6.57 | 0.1 | 1.38 | 32.34 | 4 | 3.234491 | 36.46 | 1.5 | 0.2477394 | 105 | 0.75 | 350 | 126.94
360.31 | 61.98 | 15.24 | 16.12 | 9.65 | 2.52 | 6.57 | 0.1 | 1.38 | 32.34 | 4 | 3.234491 | 36.46 | 2 | 0.2469949 | 105 | 0.75 | 350 | 208.02
360.31 | 61.98 | 15.24 | 16.12 | 9.65 | 2.52 | 6.57 | 0.1 | 1.38 | 32.34 | 4 | 3.234491 | 36.46 | 3.5 | 0.2447881 | 105 | 0.75 | 350 | 271.91
360.31 | 61.98 | 15.24 | 16.12 | 9.65 | 2.52 | 6.57 | 0.1 | 1.38 | 32.34 | 4 | 3.234491 | 36.46 | 7 | 0.239789 | 105 | 0.75 | 350 | 288.58
360.31 | 61.98 | 15.24 | 16.12 | 9.65 | 2.52 | 6.57 | 0.1 | 1.38 | 32.34 | 4 | 3.234491 | 36.46 | 10 | 0.2356638 | 105 | 0.75 | 350 | 285.28
360.31 | 43.05 | 11.7 | 14.2 | 3.28 | 0.35 | 1.2 | 2.03 | 1.5 | 18.68 | 3.88 | 5.450704 | 98.08 | 4 | 0.2 | 90 | 1 | 105 | 201.9
360.31 | 43.05 | 11.7 | 14.2 | 3.28 | 0.35 | 1.2 | 2.03 | 1.5 | 18.68 | 3.88 | 5.450704 | 98.08 | 4 | 0.2 | 90 | 3 | 105 | 105
360.31 | 43.05 | 11.7 | 14.2 | 3.28 | 0.35 | 1.2 | 2.03 | 1.5 | 18.68 | 3.88 | 5.450704 | 98.08 | 4 | 0.2 | 90 | 5 | 105 | 112.9
360.31 | 43.05 | 11.7 | 14.2 | 3.28 | 0.35 | 1.2 | 2.03 | 1.5 | 18.68 | 3.88 | 5.450704 | 98.08 | 4 | 0.2 | 90 | 7 | 105 | 98.05
360.31 | 43.05 | 11.7 | 14.2 | 3.28 | 0.35 | 1.2 | 2.03 | 1.5 | 18.68 | 3.88 | 5.450704 | 98.08 | 6 | 0.2 | 90 | 1 | 105 | 163.7
360.31 | 43.05 | 11.7 | 14.2 | 3.28 | 0.35 | 1.2 | 2.03 | 1.5 | 18.68 | 3.88 | 5.450704 | 98.08 | 6 | 0.2 | 90 | 3 | 105 | 254
360.31 | 43.05 | 11.7 | 14.2 | 3.28 | 0.35 | 1.2 | 2.03 | 1.5 | 18.68 | 3.88 | 5.450704 | 98.08 | 6 | 0.2 | 90 | 5 | 105 | 322
360.31 | 43.05 | 11.7 | 14.2 | 3.28 | 0.35 | 1.2 | 2.03 | 1.5 | 18.68 | 3.88 | 5.450704 | 98.08 | 6 | 0.2 | 90 | 7 | 105 | 281.5
360.31 | 43.05 | 11.7 | 14.2 | 3.28 | 0.35 | 1.2 | 2.03 | 1.5 | 18.68 | 3.88 | 5.450704 | 98.08 | 8 | 0.2 | 90 | 1 | 105 | 216.9
360.31 | 43.05 | 11.7 | 14.2 | 3.28 | 0.35 | 1.2 | 2.03 | 1.5 | 18.68 | 3.88 | 5.450704 | 98.08 | 8 | 0.2 | 90 | 3 | 105 | 189.2
360.31 | 43.05 | 11.7 | 14.2 | 3.28 | 0.35 | 1.2 | 2.03 | 1.5 | 18.68 | 3.88 | 5.450704 | 98.08 | 8 | 0.2 | 90 | 5 | 105 | 98.21
360.31 | 43.05 | 11.7 | 14.2 | 3.28 | 0.35 | 1.2 | 2.03 | 1.5 | 18.68 | 3.88 | 5.450704 | 98.08 | 8 | 0.2 | 90 | 7 | 105 | 90.15
360.31 | 43.05 | 11.7 | 14.2 | 3.28 | 0.35 | 1.2 | 2.03 | 1.5 | 18.68 | 3.88 | 5.450704 | 98.08 | 10 | 0.2 | 90 | 1 | 105 | 176.8
360.31 | 43.05 | 11.7 | 14.2 | 3.28 | 0.35 | 1.2 | 2.03 | 1.5 | 18.68 | 3.88 | 5.450704 | 98.08 | 10 | 0.2 | 90 | 3 | 105 | 254.8
360.31 | 43.05 | 11.7 | 14.2 | 3.28 | 0.35 | 1.2 | 2.03 | 1.5 | 18.68 | 3.88 | 5.450704 | 98.08 | 10 | 0.2 | 90 | 5 | 105 | 155.3
360.31 | 43.05 | 11.7 | 14.2 | 3.28 | 0.35 | 1.2 | 2.03 | 1.5 | 18.68 | 3.88 | 5.450704 | 98.08 | 10 | 0.2 | 90 | 7 | 105 | 140.01
360.31 | 43.05 | 11.7 | 14.2 | 3.28 | 0.35 | 1.2 | 2.03 | 1.5 | 18.68 | 3.88 | 5.450704 | 98.08 | 12 | 0.2 | 90 | 1 | 105 | 169.6
360.31 | 43.05 | 11.7 | 14.2 | 3.28 | 0.35 | 1.2 | 2.03 | 1.5 | 18.68 | 3.88 | 5.450704 | 98.08 | 12 | 0.2 | 90 | 3 | 105 | 115.05
360.31 | 43.05 | 11.7 | 14.2 | 3.28 | 0.35 | 1.2 | 2.03 | 1.5 | 18.68 | 3.88 | 5.450704 | 98.08 | 12 | 0.2 | 90 | 5 | 105 | 105.5
360.31 | 43.05 | 11.7 | 14.2 | 3.28 | 0.35 | 1.2 | 2.03 | 1.5 | 18.68 | 3.88 | 5.450704 | 98.08 | 12 | 0.2 | 90 | 7 | 105 | 90.05
360.31 | 43.05 | 11.7 | 14.2 | 3.28 | 0.35 | 1.2 | 2.03 | 1.5 | 18.68 | 3.88 | 5.450704 | 36.46 | 2 | 0.2 | 90 | 1 | 105 | 45
360.31 | 43.05 | 11.7 | 14.2 | 3.28 | 0.35 | 1.2 | 2.03 | 1.5 | 18.68 | 3.88 | 5.450704 | 36.46 | 2 | 0.2 | 90 | 3 | 105 | 35.05
360.31 | 43.05 | 11.7 | 14.2 | 3.28 | 0.35 | 1.2 | 2.03 | 1.5 | 18.68 | 3.88 | 5.450704 | 36.46 | 2 | 0.2 | 90 | 5 | 105 | 31.4
360.31 | 43.05 | 11.7 | 14.2 | 3.28 | 0.35 | 1.2 | 2.03 | 1.5 | 18.68 | 3.88 | 5.450704 | 36.46 | 2 | 0.2 | 90 | 7 | 105 | 30.05
360.31 | 43.05 | 11.7 | 14.2 | 3.28 | 0.35 | 1.2 | 2.03 | 1.5 | 18.68 | 3.88 | 5.450704 | 36.46 | 3 | 0.2 | 90 | 1 | 105 | 70.11
360.31 | 43.05 | 11.7 | 14.2 | 3.28 | 0.35 | 1.2 | 2.03 | 1.5 | 18.68 | 3.88 | 5.450704 | 36.46 | 3 | 0.2 | 90 | 3 | 105 | 32.39
360.31 | 43.05 | 11.7 | 14.2 | 3.28 | 0.35 | 1.2 | 2.03 | 1.5 | 18.68 | 3.88 | 5.450704 | 36.46 | 3 | 0.2 | 90 | 5 | 105 | 21.55
360.31 | 43.05 | 11.7 | 14.2 | 3.28 | 0.35 | 1.2 | 2.03 | 1.5 | 18.68 | 3.88 | 5.450704 | 36.46 | 3 | 0.2 | 90 | 7 | 105 | 28.05
360.31 | 43.05 | 11.7 | 14.2 | 3.28 | 0.35 | 1.2 | 2.03 | 1.5 | 18.68 | 3.88 | 5.450704 | 36.46 | 4 | 0.2 | 90 | 1 | 105 | 32.39
360.31 | 43.05 | 11.7 | 14.2 | 3.28 | 0.35 | 1.2 | 2.03 | 1.5 | 18.68 | 3.88 | 5.450704 | 36.46 | 4 | 0.2 | 90 | 3 | 105 | 33.58
360.31 | 43.05 | 11.7 | 14.2 | 3.28 | 0.35 | 1.2 | 2.03 | 1.5 | 18.68 | 3.88 | 5.450704 | 36.46 | 4 | 0.2 | 90 | 5 | 105 | 26.28
360.31 | 43.05 | 11.7 | 14.2 | 3.28 | 0.35 | 1.2 | 2.03 | 1.5 | 18.68 | 3.88 | 5.450704 | 36.46 | 4 | 0.2 | 90 | 7 | 105 | 23.01
360.31 | 43.05 | 11.7 | 14.2 | 3.28 | 0.35 | 1.2 | 2.03 | 1.5 | 18.68 | 3.88 | 5.450704 | 36.46 | 5 | 0.2 | 90 | 1 | 105 | 24.64
360.31 | 43.05 | 11.7 | 14.2 | 3.28 | 0.35 | 1.2 | 2.03 | 1.5 | 18.68 | 3.88 | 5.450704 | 36.46 | 5 | 0.2 | 90 | 3 | 105 | 16.89
360.31 | 43.05 | 11.7 | 14.2 | 3.28 | 0.35 | 1.2 | 2.03 | 1.5 | 18.68 | 3.88 | 5.450704 | 36.46 | 5 | 0.2 | 90 | 5 | 105 | 18.62
360.31 | 43.05 | 11.7 | 14.2 | 3.28 | 0.35 | 1.2 | 2.03 | 1.5 | 18.68 | 3.88 | 5.450704 | 36.46 | 5 | 0.2 | 90 | 7 | 105 | 15.01
360.31 | 43.05 | 11.7 | 14.2 | 3.28 | 0.35 | 1.2 | 2.03 | 1.5 | 18.68 | 3.88 | 5.450704 | 36.46 | 6 | 0.2 | 90 | 1 | 105 | 16.62
360.31 | 43.05 | 11.7 | 14.2 | 3.28 | 0.35 | 1.2 | 2.03 | 1.5 | 18.68 | 3.88 | 5.450704 | 36.46 | 6 | 0.2 | 90 | 3 | 105 | 18.65
360.31 | 43.05 | 11.7 | 14.2 | 3.28 | 0.35 | 1.2 | 2.03 | 1.5 | 18.68 | 3.88 | 5.450704 | 36.46 | 6 | 0.2 | 90 | 5 | 105 | 20.01
360.31 | 43.05 | 11.7 | 14.2 | 3.28 | 0.35 | 1.2 | 2.03 | 1.5 | 18.68 | 3.88 | 5.450704 | 36.46 | 6 | 0.2 | 90 | 7 | 105 | 19.05
360.31 | 45 |  | 21.90896 | 2.27596 | 3.14936 | 4.55192 | 0 | 0 | 28.73684 | 3.14936 | 3.108687 | 98.08 | 2 | 0.1 | 70 | 0.5 | 105 | 148
360.31 | 45 |  | 21.90896 | 2.27596 | 3.14936 | 4.55192 | 0 | 0 | 28.73684 | 3.14936 | 3.108687 | 98.08 | 2 | 0.1 | 70 | 2 | 105 | 248
360.31 | 45 |  | 21.90896 | 2.27596 | 3.14936 | 4.55192 | 0 | 0 | 28.73684 | 3.14936 | 3.108687 | 98.08 | 2 | 0.1 | 70 | 8 | 105 | 260
360.31 | 45 |  | 21.90896 | 2.27596 | 3.14936 | 4.55192 | 0 | 0 | 28.73684 | 3.14936 | 3.108687 | 98.08 | 2 | 0.1 | 70 | 16 | 105 | 240